## Sheet1
CV i vs E Scan 1 |  | CV i vs E Scan 2 |  | CV i vs E Scan 3 |  | CV i vs E Scan 4 |  | CV i vs E Scan 5 |  | CV i vs E Scan 6 |  | CV i vs E Scan 7 |  | CV i vs E Scan 8 |  | CV i vs E Scan 9 |  | CV i vs E Scan 10
V | µA | V | µA | V | µA | V | µA | V | µA | V | µA | V | µA | V | µA | V | µA | V | µA
-0.499988 | 44.554712 | -0.499988 | 30.47546 | -0.499988 | 30.916998 | -0.499988 | 30.982758 | -0.499988 | 31.048518 | -0.499988 | 30.888816 | -0.499988 | 31.0861 | -0.499988 | 31.057916 | -0.499988 | 31.0861 | -0.499988 | 31.161252
-0.509996 | 32.705054 | -0.509996 | 26.886798 | -0.509996 | 27.178024 | -0.509996 | 27.25318 | -0.509996 | 27.31894 | -0.509996 | 27.224996 | -0.509996 | 27.328334 | -0.509996 | 27.384702 | -0.509996 | 27.412886 | -0.509996 | 27.431674
-0.520004 | 26.922422 | -0.520004 | 24.153024 | -0.520004 | 24.406672 | -0.520004 | 24.622744 | -0.520004 | 24.575774 | -0.520004 | 24.519406 | -0.520004 | 24.603956 | -0.520004 | 24.603956 | -0.520004 | 24.61335 | -0.520004 | 24.622744
-0.530012 | 24.171814 | -0.530012 | 21.888972 | -0.530012 | 22.377482 | -0.530012 | 22.217776 | -0.530012 | 22.29293 | -0.530012 | 22.255354 | -0.530012 | 22.386876 | -0.530012 | 22.283538 | -0.530012 | 22.471424 | -0.530012 | 22.358692
-0.540019 | 21.268942 | -0.540019 | 19.934936 | -0.540019 | 20.207372 | -0.540019 | 20.338894 | -0.540019 | 20.338894 | -0.540019 | 20.376472 | -0.540019 | 20.461022 | -0.540019 | 20.423444 | -0.540019 | 20.385866 | -0.540019 | 20.385866
-0.550027 | 19.051862 | -0.550027 | 18.149998 | -0.550027 | 18.43183 | -0.550027 | 18.694874 | -0.550027 | 18.638508 | -0.550027 | 18.66669 | -0.550027 | 18.610324 | -0.550027 | 18.779422 | -0.550027 | 18.751238 | -0.550027 | 18.77003
-0.560035 | 16.787808 | -0.560035 | 16.656287 | -0.560035 | 16.947512 | -0.560035 | 17.032064 | -0.560035 | 17.032064 | -0.560035 | 17.041456 | -0.560035 | 17.144794 | -0.560035 | 17.163586 | -0.560035 | 17.182374 | -0.560035 | 17.21995
-0.570043 | 15.294097 | -0.570043 | 15.134393 | -0.570043 | 15.557141 | -0.570043 | 15.594718 | -0.570043 | 15.651085 | -0.570043 | 15.81079 | -0.570043 | 15.613506 | -0.570043 | 15.66048 | -0.570043 | 15.773212 | -0.570043 | 15.773212
-0.58005 | 13.678259 | -0.58005 | 13.847358 | -0.58005 | 14.157374 | -0.58005 | 14.326473 | -0.58005 | 14.21374 | -0.58005 | 14.420418 | -0.58005 | 14.457995 | -0.58005 | 14.476784 | -0.58005 | 14.467389 | -0.58005 | 14.429812
-0.590058 | 12.250309 | -0.590058 | 12.644874 | -0.590058 | 12.983072 | -0.590058 | 13.095805 | -0.590058 | 13.077017 | -0.590058 | 13.02065 | -0.590058 | 13.18975 | -0.590058 | 13.227327 | -0.590058 | 13.217933 | -0.590058 | 13.086411
-0.600066 | 10.897514 | -0.600066 | 11.479967 | -0.600066 | 11.771194 | -0.600066 | 11.968477 | -0.600066 | 11.968477 | -0.600066 | 11.921505 | -0.600066 | 12.071815 | -0.600066 | 11.977871 | -0.600066 | 12.043632 | -0.600066 | 12.062421
-0.610074 | 9.742002 | -0.610074 | 10.258694 | -0.610074 | 10.737809 | -0.610074 | 10.831753 | -0.610074 | 10.897514 | -0.610074 | 10.859936 | -0.610074 | 10.944486 | -0.610074 | 10.878725 | -0.610074 | 10.916302 | -0.610074 | 11.019641
-0.620082 | 8.733042 | -0.620082 | 9.413197 | -0.620082 | 9.676241 | -0.620082 | 9.864129 | -0.620082 | 9.864129 | -0.620082 | 9.873523 | -0.620082 | 9.939284 | -0.620082 | 9.958073 | -0.620082 | 9.892312 | -0.620082 | 9.854735
-0.630089 | 7.632957 | -0.630089 | 8.430543 | -0.630089 | 8.735861 | -0.630089 | 8.927507 | -0.630089 | 8.860806 | -0.630089 | 8.906839 | -0.630089 | 9.007359 | -0.630089 | 8.976358 | -0.630089 | 9.009238 | -0.630089 | 8.955689
-0.640097 | 6.544145 | -0.640097 | 7.42628 | -0.640097 | 7.599137 | -0.640097 | 7.849968 | -0.640097 | 7.900697 | -0.640097 | 7.94673 | -0.640097 | 8.035976 | -0.640097 | 8.054766 | -0.640097 | 8.074494 | -0.640097 | 8.09892
-0.650105 | 5.774743 | -0.650105 | 6.405108 | -0.650105 | 6.903011 | -0.650105 | 7.062716 | -0.650105 | 6.88892 | -0.650105 | 7.012926 | -0.650105 | 7.067413 | -0.650105 | 7.075868 | -0.650105 | 7.175449 | -0.650105 | 7.080566
-0.660113 | 4.75451 | -0.660113 | 5.777561 | -0.660113 | 6.056575 | -0.660113 | 6.186218 | -0.660113 | 6.19843 | -0.660113 | 6.310224 | -0.660113 | 6.236008 | -0.660113 | 6.263252 | -0.660113 | 6.272647 | -0.660113 | 6.33465
-0.67012 | 3.93062 | -0.67012 | 4.884153 | -0.67012 | 5.289052 | -0.67012 | 5.289052 | -0.67012 | 5.234564 | -0.67012 | 5.505123 | -0.67012 | 5.503244 | -0.67012 | 5.432786 | -0.67012 | 5.524851 | -0.67012 | 5.435605
-0.680128 | 3.1584 | -0.680128 | 4.084688 | -0.680128 | 4.424766 | -0.680128 | 4.561925 | -0.680128 | 4.53656 | -0.680128 | 4.677476 | -0.680128 | 4.567561 | -0.680128 | 4.764844 | -0.680128 | 4.766723 | -0.680128 | 4.813695
-0.690136 | 2.30069 | -0.690136 | 3.374471 | -0.690136 | 3.614029 | -0.690136 | 3.794401 | -0.690136 | 3.782189 | -0.690136 | 4.010473 | -0.690136 | 3.951288 | -0.690136 | 3.839494 | -0.690136 | 3.753066 | -0.690136 | 3.855465
-0.700144 | 1.652476 | -0.700144 | 2.669891 | -0.700144 | 2.933873 | -0.700144 | 3.103912 | -0.700144 | 3.044727 | -0.700144 | 3.097336 | -0.700144 | 3.04097 | -0.700144 | 3.118943 | -0.700144 | 3.132095 | -0.700144 | 3.255162
-0.710152 | 0.801343 | -0.710152 | 1.870426 | -0.710152 | 2.112802 | -0.710152 | 2.245263 | -0.710152 | 2.244324 | -0.710152 | 2.409665 | -0.710152 | 2.356117 | -0.710152 | 2.408726 | -0.710152 | 2.462274 | -0.710152 | 2.476366
-0.720159 | 0.140916 | -0.720159 | 1.229728 | -0.720159 | 1.383796 | -0.720159 | 1.637445 | -0.720159 | 1.606443 | -0.720159 | 1.629929 | -0.720159 | 1.682538 | -0.720159 | 1.692872 | -0.720159 | 1.739844 | -0.720159 | 1.831909
-0.730167 | -0.582453 | -0.730167 | 0.397383 | -0.730167 | 0.68861 | -0.730167 | 0.749673 | -0.730167 | 0.831405 | -0.730167 | 0.943198 | -0.730167 | 1.104782 | -0.730167 | 1.028687 | -0.730167 | 1.018353 | -0.730167 | 0.962926
-0.740175 | -1.279518 | -0.740175 | -0.257406 | -0.740175 | 0.030062108 | -0.740175 | 0.087368008 | -0.740175 | 0.243315 | -0.740175 | 0.112732912 | -0.740175 | 0.147492 | -0.740175 | 0.161583 | -0.740175 | 0.365442 | -0.740175 | 0.245194
-0.750183 | -1.918244 | -0.750183 | -0.980776 | -0.750183 | -0.726187 | -0.750183 | -0.682973 | -0.750183 | -0.592787 | -0.750183 | -0.491327 | -0.750183 | -0.409596 | -0.750183 | -0.547694 | -0.750183 | -0.490388 | -0.750183 | -0.446234
-0.76019 | -2.688679 | -0.76019 | -1.879821 | -0.76019 | -1.474452 | -0.76019 | -1.413576 | -0.76019 | -1.319726 | -0.76019 | -1.241001 | -0.76019 | -1.25575 | -0.76019 | -1.207745 | -0.76019 | -1.220145 | -0.76019 | -1.268339
-0.770198 | -3.444929 | -0.770198 | -2.631373 | -0.770198 | -2.269313 | -0.770198 | -2.095704 | -0.770198 | -2.098523 | -0.770198 | -2.141549 | -0.770198 | -2.010685 | -0.770198 | -2.091946 | -0.770198 | -1.893067 | -0.770198 | -2.02224
-0.780206 | -4.359945 | -0.780206 | -3.475931 | -0.780206 | -3.00311 | -0.780206 | -2.998319 | -0.780206 | -2.973988 | -0.780206 | -2.943362 | -0.780206 | -2.924667 | -0.780206 | -2.919876 | -0.780206 | -2.880889 | -0.780206 | -2.898926
-0.790214 | -5.07298 | -0.790214 | -4.378734 | -0.790214 | -4.034898 | -0.790214 | -4.019867 | -0.790214 | -3.979471 | -0.790214 | -3.976653 | -0.790214 | -3.851707 | -0.790214 | -3.873314 | -0.790214 | -3.929681 | -0.790214 | -3.822584
-0.800222 | -5.984238 | -0.800222 | -5.268384 | -0.800222 | -5.165045 | -0.800222 | -4.943337 | -0.800222 | -4.996886 | -0.800222 | -4.808997 | -0.800222 | -4.761086 | -0.800222 | -4.733842 | -0.800222 | -4.77048 | -0.800222 | -4.884153
-0.810229 | -6.756459 | -0.810229 | -6.180581 | -0.810229 | -5.862111 | -0.810229 | -5.914719 | -0.810229 | -5.880899 | -0.810229 | -5.708042 | -0.810229 | -5.71274 | -0.810229 | -5.688314 | -0.810229 | -5.795411 | -0.810229 | -5.682677
-0.820237 | -7.547468 | -0.820237 | -7.070231 | -0.820237 | -6.825038 | -0.820237 | -6.822219 | -0.820237 | -6.766792 | -0.820237 | -6.700092 | -0.820237 | -6.640907 | -0.820237 | -6.657817 | -0.820237 | -6.656878 | -0.820237 | -6.655938
-0.830245 | -8.345053 | -0.830245 | -8.06322 | -0.830245 | -7.672413 | -0.830245 | -7.66114 | -0.830245 | -7.648927 | -0.830245 | -7.502375 | -0.830245 | -7.486404 | -0.830245 | -7.474191 | -0.830245 | -7.554044 | -0.830245 | -7.590682
-0.840253 | -8.955689 | -0.840253 | -8.824168 | -0.840253 | -8.460604 | -0.840253 | -8.55267 | -0.840253 | -8.362902 | -0.840253 | -8.312173 | -0.840253 | -8.229501 | -0.840253 | -8.138376 | -0.840253 | -8.393904 | -0.840253 | -8.373236
-0.85026 | -9.635845 | -0.85026 | -9.613299 | -0.85026 | -9.183973 | -0.85026 | -9.177398 | -0.85026 | -9.179277 | -0.85026 | -9.059968 | -0.85026 | -8.915293 | -0.85026 | -8.956629 | -0.85026 | -9.033663 | -0.85026 | -8.997965
-0.860268 | -10.233329 | -0.860268 | -10.008803 | -0.860268 | -9.872584 | -0.860268 | -9.753275 | -0.860268 | -9.740123 | -0.860268 | -9.758911 | -0.860268 | -9.607662 | -0.860268 | -9.652755 | -0.860268 | -9.639603 | -0.860268 | -9.609541
-0.870276 | -10.796054 | -0.870276 | -10.662653 | -0.870276 | -10.410883 | -0.870276 | -10.397731 | -0.870276 | -10.301909 | -0.870276 | -10.323516 | -0.870276 | -10.182599 | -0.870276 | -10.154416 | -0.870276 | -10.190115 | -0.870276 | -10.169447
-0.880284 | -11.510969 | -0.880284 | -11.266714 | -0.880284 | -11.08916 | -0.880284 | -10.875907 | -0.880284 | -10.855239 | -0.880284 | -10.968911 | -0.880284 | -10.808267 | -0.880284 | -10.78666 | -0.880284 | -10.781023 | -0.880284 | -10.85242
-0.890292 | -12.113151 | -0.890292 | -11.890503 | -0.890292 | -11.636854 | -0.890292 | -11.39166 | -0.890292 | -11.473391 | -0.890292 | -11.191559 | -0.890292 | -11.369113 | -0.890292 | -11.363476 | -0.890292 | -11.37475 | -0.890292 | -11.326838
-0.900299 | -12.774517 | -0.900299 | -12.352708 | -0.900299 | -12.250309 | -0.900299 | -12.008873 | -0.900299 | -12.021085 | -0.900299 | -11.907413 | -0.900299 | -11.892382 | -0.900299 | -11.884866 | -0.900299 | -11.850107 | -0.900299 | -11.864199
-0.910307 | -13.382335 | -0.910307 | -12.978376 | -0.910307 | -12.731302 | -0.910307 | -12.51805 | -0.910307 | -12.513352 | -0.910307 | -12.574416 | -0.910307 | -12.505837 | -0.910307 | -12.427863 | -0.910307 | -12.440076 | -0.910307 | -12.430682
-0.920315 | -14.067187 | -0.920315 | -13.586194 | -0.920315 | -13.412397 | -0.920315 | -13.172839 | -0.920315 | -13.027227 | -0.920315 | -12.95395 | -0.920315 | -12.923888 | -0.920315 | -12.968041 | -0.920315 | -13.002801 | -0.920315 | -12.999983
-0.930323 | -14.678763 | -0.930323 | -14.163011 | -0.930323 | -13.80978 | -0.930323 | -13.70926 | -0.930323 | -13.639742 | -0.930323 | -13.554252 | -0.930323 | -13.602164 | -0.930323 | -13.481916 | -0.930323 | -13.480037 | -0.930323 | -13.454672
-0.94033 | -15.407769 | -0.94033 | -14.674067 | -0.94033 | -14.424175 | -0.94033 | -14.310502 | -0.94033 | -14.132009 | -0.94033 | -14.073764 | -0.94033 | -14.084097 | -0.94033 | -14.072824 | -0.94033 | -14.124494 | -0.94033 | -14.088795
-0.950338 | -15.917887 | -0.950338 | -15.446287 | -0.950338 | -14.935231 | -0.950338 | -14.742645 | -0.950338 | -14.786799 | -0.950338 | -14.646823 | -0.950338 | -14.66749 | -0.950338 | -14.611124 | -0.950338 | -14.589516 | -0.950338 | -14.596093
-0.960346 | -16.499399 | -0.960346 | -15.881247 | -0.960346 | -15.462257 | -0.960346 | -15.247125 | -0.960346 | -15.243367 | -0.960346 | -15.240549 | -0.960346 | -15.131574 | -0.960346 | -15.145666 | -0.960346 | -15.039509 | -0.960346 | -15.124998
-0.970354 | -17.18707 | -0.970354 | -16.352847 | -0.970354 | -15.956404 | -0.970354 | -15.867157 | -0.970354 | -15.621963 | -0.970354 | -15.619143 | -0.970354 | -15.541171 | -0.970354 | -15.594718 | -0.970354 | -15.521442 | -0.970354 | -15.54023
-0.980362 | -17.866286 | -0.980362 | -16.813174 | -0.980362 | -16.467458 | -0.980362 | -16.28145 | -0.980362 | -16.236357 | -0.980362 | -16.133957 | -0.980362 | -16.086045 | -0.980362 | -15.998677 | -0.980362 | -16.084166 | -0.980362 | -16.096381
-0.990369 | -18.461892 | -0.990369 | -17.334562 | -0.990369 | -16.865782 | -0.990369 | -16.782172 | -0.990369 | -16.536978 | -0.990369 | -16.540736 | -0.990369 | -16.607435 | -0.990369 | -16.574555 | -0.990369 | -16.479671 | -0.990369 | -16.487187
-1.000377 | -18.997374 | -1.000377 | -17.633304 | -1.000377 | -17.42381 | -1.000377 | -17.068702 | -1.000377 | -17.057428 | -1.000377 | -17.035822 | -1.000377 | -16.913692 | -1.000377 | -16.888328 | -1.000377 | -16.960666 | -1.000377 | -16.839478
-1.010385 | -19.591098 | -1.010385 | -18.134026 | -1.010385 | -17.615454 | -1.010385 | -17.420992 | -1.010385 | -17.245316 | -1.010385 | -17.275378 | -1.010385 | -17.279136 | -1.010385 | -17.163586 | -1.010385 | -17.248134 | -1.010385 | -17.22089
-1.020393 | -20.0627 | -1.020393 | -18.375464 | -1.020393 | -18.008142 | -1.020393 | -17.880378 | -1.020393 | -17.623912 | -1.020393 | -17.650216 | -1.020393 | -17.550634 | -1.020393 | -17.534664 | -1.020393 | -17.526208 | -1.020393 | -17.461386
-1.0304 | -20.525842 | -1.0304 | -18.71648 | -1.0304 | -18.244882 | -1.0304 | -18.205424 | -1.0304 | -17.85877 | -1.0304 | -17.95835 | -1.0304 | -17.797706 | -1.0304 | -17.733826 | -1.0304 | -17.737584 | -1.0304 | -17.812738
-1.040408 | -20.797342 | -1.040408 | -18.93537 | -1.040408 | -18.584958 | -1.040408 | -18.424314 | -1.040408 | -18.298428 | -1.040408 | -18.102086 | -1.040408 | -18.124632 | -1.040408 | -18.099268 | -1.040408 | -18.039142 | -1.040408 | -18.051356
-1.050416 | -21.057566 | -1.050416 | -19.165534 | -1.050416 | -18.826394 | -1.050416 | -18.635688 | -1.050416 | -18.387676 | -1.050416 | -18.340704 | -1.050416 | -18.223274 | -1.050416 | -18.29937 | -1.050416 | -18.323794 | -1.050416 | -18.319096
-1.060424 | -21.307458 | -1.060424 | -19.537552 | -1.060424 | -19.03777 | -1.060424 | -18.90155 | -1.060424 | -18.63287 | -1.060424 | -18.635688 | -1.060424 | -18.54832 | -1.060424 | -18.585898 | -1.060424 | -18.44968 | -1.060424 | -18.65072
-1.070432 | -21.478436 | -1.070432 | -19.741412 | -1.070432 | -19.40509 | -1.070432 | -18.90061 | -1.070432 | -18.955098 | -1.070432 | -18.899672 | -1.070432 | -18.762514 | -1.070432 | -18.916582 | -1.070432 | -18.88464 | -1.070432 | -18.843306
-1.080439 | -21.855152 | -1.080439 | -19.888902 | -1.080439 | -19.591098 | -1.080439 | -19.380666 | -1.080439 | -19.033072 | -1.080439 | -19.171168 | -1.080439 | -18.973886 | -1.080439 | -19.028374 | -1.080439 | -19.040588 | -1.080439 | -19.080044
-1.090447 | -22.131348 | -1.090447 | -20.252466 | -1.090447 | -19.820322 | -1.090447 | -19.720742 | -1.090447 | -19.426696 | -1.090447 | -19.32054 | -1.090447 | -19.267932 | -1.090447 | -19.276386 | -1.090447 | -19.30269 | -1.090447 | -19.244446
-1.100455 | -22.492094 | -1.100455 | -20.492024 | -1.100455 | -20.081488 | -1.100455 | -19.911448 | -1.100455 | -19.920844 | -1.100455 | -19.668134 | -1.100455 | -19.548826 | -1.100455 | -19.594856 | -1.100455 | -19.618344 | -1.100455 | -19.591098
-1.110463 | -22.695952 | -1.110463 | -20.751308 | -1.110463 | -20.26374 | -1.110463 | -20.274072 | -1.110463 | -19.97909 | -1.110463 | -20.06082 | -1.110463 | -19.904872 | -1.110463 | -19.92648 | -1.110463 | -19.852264 | -1.110463 | -19.913328
-1.12047 | -23.096152 | -1.12047 | -21.133662 | -1.12047 | -20.687428 | -1.12047 | -20.34829 | -1.12047 | -20.218646 | -1.12047 | -20.173554 | -1.12047 | -20.156642 | -1.12047 | -20.290982 | -1.12047 | -20.033578 | -1.12047 | -20.14631
-1.130478 | -23.437172 | -1.130478 | -21.434282 | -1.130478 | -20.873438 | -1.130478 | -20.76634 | -1.130478 | -20.827404 | -1.130478 | -20.574694 | -1.130478 | -20.48075 | -1.130478 | -20.374594 | -1.130478 | -20.507994 | -1.130478 | -20.337016
-1.140486 | -23.641968 | -1.140486 | -21.65881 | -1.140486 | -21.223848 | -1.140486 | -21.23606 | -1.140486 | -20.83492 | -1.140486 | -20.780432 | -1.140486 | -20.875316 | -1.140486 | -20.910076 | -1.140486 | -20.73346 | -1.140486 | -20.787946
-1.150494 | -24.179328 | -1.150494 | -22.118196 | -1.150494 | -21.52447 | -1.150494 | -21.301822 | -1.150494 | -21.259546 | -1.150494 | -21.092328 | -1.150494 | -21.07072 | -1.150494 | -21.064144 | -1.150494 | -21.149632 | -1.150494 | -21.032202
-1.160502 | -24.34373 | -1.160502 | -22.462032 | -1.160502 | -21.904004 | -1.160502 | -21.646596 | -1.160502 | -21.675718 | -1.160502 | -21.482194 | -1.160502 | -21.450254 | -1.160502 | -21.4728 | -1.160502 | -21.433344 | -1.160502 | -21.456828
-1.170509 | -24.86606 | -1.170509 | -22.787078 | -1.170509 | -22.207442 | -1.170509 | -22.170804 | -1.170509 | -22.01016 | -1.170509 | -21.898366 | -1.170509 | -21.810058 | -1.170509 | -21.692628 | -1.170509 | -21.779058 | -1.170509 | -21.65693
-1.180517 | -25.111254 | -1.180517 | -23.073606 | -1.180517 | -22.6161 | -1.180517 | -22.334268 | -1.180517 | -22.174562 | -1.180517 | -22.135106 | -1.180517 | -22.112558 | -1.180517 | -22.14262 | -1.180517 | -22.083436 | -1.180517 | -22.154834
-1.190525 | -25.580974 | -1.190525 | -23.456898 | -1.190525 | -23.091456 | -1.190525 | -22.743864 | -1.190525 | -22.778622 | -1.190525 | -22.658374 | -1.190525 | -22.401906 | -1.190525 | -22.494912 | -1.190525 | -22.443244 | -1.190525 | -22.325812
-1.200533 | -25.994328 | -1.200533 | -23.921922 | -1.200533 | -23.367652 | -1.200533 | -23.172248 | -1.200533 | -23.02006 | -1.200533 | -22.914842 | -1.200533 | -22.772048 | -1.200533 | -22.789896 | -1.200533 | -22.905446 | -1.200533 | -22.80023
-1.21054 | -26.294948 | -1.21054 | -24.327762 | -1.21054 | -23.67297 | -1.21054 | -23.460656 | -1.21054 | -23.418382 | -1.21054 | -23.32068 | -1.21054 | -23.144064 | -1.21054 | -23.158156 | -1.21054 | -23.136548 | -1.21054 | -23.13467
-1.220548 | -26.792854 | -1.220548 | -24.787146 | -1.220548 | -24.036534 | -1.220548 | -24.087264 | -1.220548 | -23.777248 | -1.220548 | -23.52454 | -1.220548 | -23.448444 | -1.220548 | -23.513266 | -1.220548 | -23.50669 | -1.220548 | -23.523598
-1.230556 | -27.224996 | -1.230556 | -24.904578 | -1.230556 | -24.471494 | -1.230556 | -24.17651 | -1.230556 | -24.325882 | -1.230556 | -24.153964 | -1.230556 | -24.023382 | -1.230556 | -23.95762 | -1.230556 | -23.947286 | -1.230556 | -23.978288
-1.240564 | -27.798054 | -1.240564 | -25.33672 | -1.240564 | -25.021068 | -1.240564 | -24.836938 | -1.240564 | -24.4621 | -1.240564 | -24.383188 | -1.240564 | -24.432038 | -1.240564 | -24.370974 | -1.240564 | -24.387884 | -1.240564 | -24.48183
-1.250572 | -28.155042 | -1.250572 | -25.89099 | -1.250572 | -25.42127 | -1.250572 | -25.083072 | -1.250572 | -24.93182 | -1.250572 | -24.835998 | -1.250572 | -24.93464 | -1.250572 | -24.85009 | -1.250572 | -24.872636 | -1.250572 | -24.793722
-1.260579 | -28.624762 | -1.260579 | -26.492232 | -1.260579 | -25.797046 | -1.260579 | -25.797046 | -1.260579 | -25.364904 | -1.260579 | -25.280354 | -1.260579 | -25.40248 | -1.260579 | -25.195804 | -1.260579 | -25.374298 | -1.260579 | -25.40248
-1.270587 | -29.103878 | -1.270587 | -26.76467 | -1.270587 | -26.154034 | -1.270587 | -26.0413 | -1.270587 | -26.003724 | -1.270587 | -25.966144 | -1.270587 | -25.834622 | -1.270587 | -25.787652 | -1.270587 | -25.768862 | -1.270587 | -25.693708
-1.280595 | -29.68633 | -1.280595 | -27.384702 | -1.280595 | -26.877404 | -1.280595 | -26.548598 | -1.280595 | -26.633148 | -1.280595 | -26.304344 | -1.280595 | -26.370104 | -1.280595 | -26.417078 | -1.280595 | -26.31374 | -1.280595 | -26.247978
-1.290603 | -30.287574 | -1.290603 | -28.004732 | -1.290603 | -27.506828 | -1.290603 | -27.140446 | -1.290603 | -27.131052 | -1.290603 | -27.055898 | -1.290603 | -26.877404 | -1.290603 | -26.811642 | -1.290603 | -27.027714 | -1.290603 | -26.811642
-1.300611 | -31.095492 | -1.300611 | -28.662342 | -1.300611 | -28.183226 | -1.300611 | -28.032914 | -1.300611 | -27.929576 | -1.300611 | -27.628956 | -1.300611 | -27.666534 | -1.300611 | -27.572588 | -1.300611 | -27.666534 | -1.300611 | -27.5538
-1.310618 | -31.724918 | -1.310618 | -29.442076 | -1.310618 | -28.859624 | -1.310618 | -28.718706 | -1.310618 | -28.59658 | -1.310618 | -28.38051 | -1.310618 | -28.38051 | -1.310618 | -28.25838 | -1.310618 | -28.324142 | -1.310618 | -28.164436
-1.320626 | -32.56102 | -1.320626 | -30.353334 | -1.320626 | -29.733304 | -1.320626 | -29.611176 | -1.320626 | -29.329342 | -1.320626 | -29.357526 | -1.320626 | -29.188428 | -1.320626 | -29.244794 | -1.320626 | -29.056906 | -1.320626 | -29.216612
-1.330634 | -33.725924 | -1.330634 | -31.43369 | -1.330634 | -30.776082 | -1.330634 | -30.466068 | -1.330634 | -30.44728 | -1.330634 | -30.17484 | -1.330634 | -30.127868 | -1.330634 | -30.17484 | -1.330634 | -30.099684 | -1.330634 | -30.156052
-1.340642 | -34.862652 | -1.340642 | -32.570416 | -1.340642 | -31.931594 | -1.340642 | -31.922202 | -1.340642 | -31.724918 | -1.340642 | -31.480664 | -1.340642 | -31.43369 | -1.340642 | -31.339746 | -1.340642 | -31.38672 | -1.340642 | -31.396114
-1.350649 | -36.440912 | -1.350649 | -34.017152 | -1.350649 | -33.556828 | -1.350649 | -33.18105 | -1.350649 | -33.171658 | -1.350649 | -33.068318 | -1.350649 | -33.068318 | -1.350649 | -33.11529 | -1.350649 | -33.068318 | -1.350649 | -32.777094
-1.360657 | -38.150692 | -1.360657 | -35.896032 | -1.360657 | -35.369948 | -1.360657 | -35.191456 | -1.360657 | -35.059932 | -1.360657 | -34.806284 | -1.360657 | -34.749916 | -1.360657 | -34.71234 | -1.360657 | -34.71234 | -1.360657 | -34.88144
-1.370665 | -40.39596 | -1.370665 | -38.244636 | -1.370665 | -37.60582 | -1.370665 | -37.483692 | -1.370665 | -37.089124 | -1.370665 | -36.779108 | -1.370665 | -37.089124 | -1.370665 | -36.732136 | -1.370665 | -37.173672 | -1.370665 | -36.826084
-1.380673 | -43.120336 | -1.380673 | -40.846888 | -1.380673 | -40.405352 | -1.380673 | -40.076548 | -1.380673 | -39.804112 | -1.380673 | -39.822896 | -1.380673 | -39.635008 | -1.380673 | -39.625616 | -1.380673 | -39.61622 | -1.380673 | -39.541068
-1.390681 | -46.060784 | -1.390681 | -43.505504 | -1.390681 | -42.998208 | -1.390681 | -42.913656 | -1.390681 | -42.800924 | -1.390681 | -42.537884 | -1.390681 | -42.528488 | -1.390681 | -42.537884 | -1.390681 | -42.537884 | -1.390681 | -42.3406
-1.400688 | -49.489744 | -1.400688 | -46.013812 | -1.400688 | -45.506512 | -1.400688 | -45.299836 | -1.400688 | -45.121344 | -1.400688 | -45.478332 | -1.400688 | -44.989824 | -1.400688 | -45.1965 | -1.400688 | -45.140132 | -1.400688 | -45.0274
-1.390681 | -42.077556 | -1.390681 | -39.926236 | -1.390681 | -39.41894 | -1.390681 | -39.259232 | -1.390681 | -39.155896 | -1.390681 | -38.770724 | -1.390681 | -39.061952 | -1.390681 | -38.733148 | -1.390681 | -38.817696 | -1.390681 | -38.620412
-1.380673 | -37.070336 | -1.380673 | -35.210244 | -1.380673 | -34.759312 | -1.380673 | -34.740524 | -1.380673 | -34.421112 | -1.380673 | -34.270804 | -1.380673 | -34.280196 | -1.380673 | -34.336564 | -1.380673 | -34.167464 | -1.380673 | -34.045336
-1.370665 | -32.81467 | -1.370665 | -31.38672 | -1.370665 | -30.823056 | -1.370665 | -30.597588 | -1.370665 | -30.437884 | -1.370665 | -30.4097 | -1.370665 | -30.296966 | -1.370665 | -30.278178 | -1.370665 | -30.315758 | -1.370665 | -30.203024
-1.360657 | -29.564204 | -1.360657 | -28.098676 | -1.360657 | -27.657138 | -1.360657 | -27.544406 | -1.360657 | -27.328334 | -1.360657 | -27.384702 | -1.360657 | -27.25318 | -1.360657 | -27.159234 | -1.360657 | -27.10287 | -1.360657 | -27.121658
-1.350649 | -26.952558 | -1.350649 | -25.665524 | -1.350649 | -25.10186 | -1.350649 | -25.0361 | -1.350649 | -24.942154 | -1.350649 | -24.566378 | -1.350649 | -24.519406 | -1.350649 | -24.519406 | -1.350649 | -24.622744 | -1.350649 | -24.406672
-1.340642 | -24.773056 | -1.340642 | -23.542388 | -1.340642 | -23.138428 | -1.340642 | -22.809624 | -1.340642 | -22.687496 | -1.340642 | -22.71568 | -1.340642 | -22.518398 | -1.340642 | -22.54658 | -1.340642 | -22.321114 | -1.340642 | -22.39627
-1.330634 | -23.03509 | -1.330634 | -21.738662 | -1.330634 | -21.381674 | -1.330634 | -21.250152 | -1.330634 | -20.8368 | -1.330634 | -20.88377 | -1.330634 | -20.752248 | -1.330634 | -20.639516 | -1.330634 | -20.90256 | -1.330634 | -20.583148
-1.320626 | -21.344096 | -1.320626 | -20.24495 | -1.320626 | -19.897356 | -1.320626 | -19.728258 | -1.320626 | -19.343088 | -1.320626 | -19.399454 | -1.320626 | -19.22096 | -1.320626 | -19.30551 | -1.320626 | -19.277326 | -1.320626 | -19.173988
-1.310618 | -20.104034 | -1.310618 | -18.92034 | -1.310618 | -18.676084 | -1.310618 | -18.300308 | -1.310618 | -18.290912 | -1.310618 | -18.121814 | -1.310618 | -18.168786 | -1.310618 | -18.018476 | -1.310618 | -18.037264 | -1.310618 | -17.999688
-1.300611 | -19.13641 | -1.300611 | -17.896348 | -1.300611 | -17.520572 | -1.300611 | -17.332684 | -1.300611 | -17.050852 | -1.300611 | -16.975696 | -1.300611 | -16.985092 | -1.300611 | -16.956908 | -1.300611 | -16.947512 | -1.300611 | -16.91933
-1.290603 | -18.02787 | -1.290603 | -16.881752 | -1.290603 | -16.524765 | -1.290603 | -16.289905 | -1.290603 | -16.336876 | -1.290603 | -16.111411 | -1.290603 | -16.130199 | -1.290603 | -15.961101 | -1.290603 | -16.036256 | -1.290603 | -16.092623
-1.280595 | -17.210556 | -1.280595 | -16.083227 | -1.280595 | -15.585325 | -1.280595 | -15.397436 | -1.280595 | -15.331676 | -1.280595 | -15.350464 | -1.280595 | -15.162575 | -1.280595 | -15.23773 | -1.280595 | -15.040448 | -1.280595 | -15.096814
-1.270587 | -16.402637 | -1.270587 | -15.25652 | -1.270587 | -14.974687 | -1.270587 | -14.655277 | -1.270587 | -14.53315 | -1.270587 | -14.561333 | -1.270587 | -14.411023 | -1.270587 | -14.29829 | -1.270587 | -14.335867 | -1.270587 | -14.364051
-1.260579 | -15.491379 | -1.260579 | -14.664671 | -1.260579 | -14.194951 | -1.260579 | -14.016457 | -1.260579 | -13.913119 | -1.260579 | -13.969486 | -1.260579 | -13.772203 | -1.260579 | -13.706443 | -1.260579 | -13.631286 | -1.260579 | -13.65947
-1.250572 | -14.91832 | -1.250572 | -13.913119 | -1.250572 | -13.584315 | -1.250572 | -13.415215 | -1.250572 | -13.274299 | -1.250572 | -13.095805 | -1.250572 | -13.114594 | -1.250572 | -13.123989 | -1.250572 | -12.95489 | -1.250572 | -12.945495
-1.240564 | -14.608306 | -1.240564 | -13.368243 | -1.240564 | -13.067623 | -1.240564 | -12.776396 | -1.240564 | -12.532141 | -1.240564 | -12.673058 | -1.240564 | -12.494564 | -1.240564 | -12.400619 | -1.240564 | -12.475775 | -1.240564 | -12.475775
-1.230556 | -13.800386 | -1.230556 | -12.738818 | -1.230556 | -12.55093 | -1.230556 | -12.165759 | -1.230556 | -12.109393 | -1.230556 | -12.081209 | -1.230556 | -12.053026 | -1.230556 | -11.836955 | -1.230556 | -11.940293 | -1.230556 | -11.836955
-1.220548 | -13.18975 | -1.220548 | -12.184548 | -1.220548 | -11.649067 | -1.220548 | -11.818166 | -1.220548 | -11.414206 | -1.220548 | -11.479967 | -1.220548 | -11.414206 | -1.220548 | -11.348446 | -1.220548 | -11.292079 | -1.220548 | -11.367234
-1.21054 | -12.767001 | -1.21054 | -11.733616 | -1.21054 | -11.442389 | -1.21054 | -11.160557 | -1.21054 | -11.141769 | -1.21054 | -10.963275 | -1.21054 | -11.085402 | -1.21054 | -10.963275 | -1.21054 | -10.953881 | -1.21054 | -10.756598
-1.200533 | -12.23152 | -1.200533 | -11.141769 | -1.200533 | -10.831753 | -1.200533 | -10.661714 | -1.200533 | -10.610984 | -1.200533 | -10.357335 | -1.200533 | -10.562133 | -1.200533 | -10.307545 | -1.200533 | -10.228632 | -1.200533 | -10.313182
-1.190525 | -11.865138 | -1.190525 | -10.797933 | -1.190525 | -10.364851 | -1.190525 | -10.170387 | -1.190525 | -10.057654 | -1.190525 | -10.014439 | -1.190525 | -10.005045 | -1.190525 | -10.045441 | -1.190525 | -9.945861 | -1.190525 | -9.804945
-1.180517 | -11.216924 | -1.180517 | -10.276544 | -1.180517 | -9.956194 | -1.180517 | -9.840643 | -1.180517 | -9.64336 | -1.180517 | -9.750457 | -1.180517 | -9.464866 | -1.180517 | -9.538143 | -1.180517 | -9.414137 | -1.180517 | -9.421653
-1.170509 | -10.778205 | -1.170509 | -9.889494 | -1.170509 | -9.415076 | -1.170509 | -9.490231 | -1.170509 | -9.225309 | -1.170509 | -9.044936 | -1.170509 | -8.967902 | -1.170509 | -9.059028 | -1.170509 | -8.95475 | -1.170509 | -8.925628
-1.160502 | -10.336668 | -1.160502 | -9.431986 | -1.160502 | -9.059968 | -1.160502 | -8.924688 | -1.160502 | -8.737739 | -1.160502 | -8.735861 | -1.160502 | -8.617491 | -1.160502 | -8.578035 | -1.160502 | -8.46812 | -1.160502 | -8.591187
-1.150494 | -10.019137 | -1.150494 | -8.964145 | -1.150494 | -8.735861 | -1.150494 | -8.448392 | -1.150494 | -8.445573 | -1.150494 | -8.228562 | -1.150494 | -8.370418 | -1.150494 | -8.195682 | -1.150494 | -8.251109 | -1.150494 | -8.034098
-1.140486 | -9.434805 | -1.140486 | -8.58555 | -1.140486 | -8.272716 | -1.140486 | -8.132739 | -1.140486 | -7.983369 | -1.140486 | -7.893182 | -1.140486 | -7.757902 | -1.140486 | -7.949548 | -1.140486 | -7.682747 | -1.140486 | -7.753205
-1.130478 | -9.084393 | -1.130478 | -8.127102 | -1.130478 | -7.870635 | -1.130478 | -7.697778 | -1.130478 | -7.481707 | -1.130478 | -7.461978 | -1.130478 | -7.469494 | -1.130478 | -7.35864 | -1.130478 | -7.382126 | -1.130478 | -7.372732
-1.12047 | -8.678555 | -1.12047 | -7.740053 | -1.12047 | -7.366156 | -1.12047 | -7.333275 | -1.12047 | -7.028896 | -1.12047 | -7.045806 | -1.12047 | -7.031715 | -1.12047 | -7.013865 | -1.12047 | -7.008228 | -1.12047 | -6.945286
-1.110463 | -8.194742 | -1.110463 | -7.383065 | -1.110463 | -7.109688 | -1.110463 | -6.839129 | -1.110463 | -6.769611 | -1.110463 | -6.525356 | -1.110463 | -6.627755 | -1.110463 | -6.530053 | -1.110463 | -6.499991 | -1.110463 | -6.449261
-1.100455 | -7.81145 | -1.100455 | -6.950923 | -1.100455 | -6.565752 | -1.100455 | -6.455837 | -1.100455 | -6.356257 | -1.100455 | -6.358135 | -1.100455 | -6.150519 | -1.100455 | -6.209704 | -1.100455 | -6.205007 | -1.100455 | -6.234129
-1.090447 | -7.548407 | -1.090447 | -6.531932 | -1.090447 | -6.24916 | -1.090447 | -6.159913 | -1.090447 | -5.977662 | -1.090447 | -6.011482 | -1.090447 | -5.897809 | -1.090447 | -5.804805 | -1.090447 | -5.820776 | -1.090447 | -5.721194
-1.080439 | -7.079626 | -1.080439 | -6.221917 | -1.080439 | -5.784137 | -1.080439 | -5.573702 | -1.080439 | -5.646979 | -1.080439 | -5.639463 | -1.080439 | -5.429968 | -1.080439 | -5.533307 | -1.080439 | -5.403664 | -1.080439 | -5.437484
-1.070432 | -6.738609 | -1.070432 | -5.853656 | -1.070432 | -5.467546 | -1.070432 | -5.433726 | -1.070432 | -5.195108 | -1.070432 | -5.091769 | -1.070432 | -5.177259 | -1.070432 | -5.119013 | -1.070432 | -5.021311 | -1.070432 | -5.022251
-1.060424 | -6.26607 | -1.060424 | -5.398027 | -1.060424 | -5.126529 | -1.060424 | -4.88979 | -1.060424 | -4.783632 | -1.060424 | -4.808058 | -1.060424 | -4.707538 | -1.060424 | -4.836241 | -1.060424 | -4.663384 | -1.060424 | -4.62017
-1.050416 | -5.900628 | -1.050416 | -5.036342 | -1.050416 | -4.840938 | -1.050416 | -4.596684 | -1.050416 | -4.422887 | -1.050416 | -4.303578 | -1.050416 | -4.280092 | -1.050416 | -4.232181 | -1.050416 | -4.344914 | -1.050416 | -4.323307
-1.040408 | -5.441241 | -1.040408 | -4.61923 | -1.040408 | -4.338338 | -1.040408 | -4.122266 | -1.040408 | -4.03208 | -1.040408 | -4.035838 | -1.040408 | -3.902437 | -1.040408 | -4.007654 | -1.040408 | -3.840434 | -1.040408 | -3.962561
-1.0304 | -5.22517 | -1.0304 | -4.313912 | -1.0304 | -3.920286 | -1.0304 | -3.647848 | -1.0304 | -3.688244 | -1.0304 | -3.555783 | -1.0304 | -3.598997 | -1.0304 | -3.51163 | -1.0304 | -3.552025 | -1.0304 | -3.466536
-1.020393 | -4.650232 | -1.020393 | -3.860162 | -1.020393 | -3.567996 | -1.020393 | -3.399836 | -1.020393 | -3.226979 | -1.020393 | -3.272072 | -1.020393 | -3.118943 | -1.020393 | -3.241071 | -1.020393 | -3.152763 | -1.020393 | -3.212887
-1.010385 | -4.304518 | -1.010385 | -3.468415 | -1.010385 | -3.19128 | -1.010385 | -2.879386 | -1.010385 | -3.017484 | -1.010385 | -2.762895 | -1.010385 | -2.828656 | -1.010385 | -2.766653 | -1.010385 | -2.699013 | -1.010385 | -2.65392
-1.000377 | -3.921226 | -1.000377 | -3.067274 | -1.000377 | -2.742227 | -1.000377 | -2.649223 | -1.000377 | -2.484821 | -1.000377 | -2.510186 | -1.000377 | -2.475426 | -1.000377 | -2.443485 | -1.000377 | -2.354238 | -1.000377 | -2.298812
-0.990369 | -3.5276 | -0.990369 | -2.674588 | -0.990369 | -2.395574 | -0.990369 | -2.108105 | -0.990369 | -2.126894 | -0.990369 | -2.063951 | -0.990369 | -2.156016 | -0.990369 | -2.006645 | -0.990369 | -2.012282 | -0.990369 | -1.985978
-0.980362 | -3.029696 | -0.980362 | -2.327934 | -0.980362 | -2.001009 | -0.980362 | -1.902367 | -0.980362 | -1.673144 | -0.980362 | -1.680659 | -0.980362 | -1.604565 | -0.980362 | -1.529409 | -0.980362 | -1.47774 | -0.980362 | -1.597988
-0.970354 | -2.567491 | -0.970354 | -1.833788 | -0.970354 | -1.555714 | -0.970354 | -1.428889 | -0.970354 | -1.321793 | -0.970354 | -1.281397 | -0.970354 | -1.213757 | -0.970354 | -1.209999 | -0.970354 | -1.106661 | -0.970354 | -1.119813
-0.960346 | -2.169169 | -0.960346 | -1.358431 | -0.960346 | -1.123571 | -0.960346 | -0.959169 | -0.960346 | -0.809798 | -0.960346 | -0.801343 | -0.960346 | -0.715853 | -0.960346 | -0.78913 | -0.960346 | -0.686731 | -0.960346 | -0.748734
-0.950338 | -1.642142 | -0.950338 | -0.887771 | -0.950338 | -0.657608 | -0.950338 | -0.387049 | -0.950338 | -0.499782 | -0.950338 | -0.361684 | -0.950338 | -0.264922 | -0.950338 | -0.210434 | -0.950338 | -0.196343 | -0.950338 | -0.190706
-0.94033 | -1.196847 | -0.94033 | -0.478175 | -0.94033 | -0.125885088 | -0.94033 | -0.062942544 | -0.94033 | 0.095822976 | -0.94033 | 0.096762416 | -0.94033 | 0.213722 | -0.94033 | 0.184694 | -0.94033 | 0.306257 | -0.94033 | 0.232981
-0.930323 | -0.666063 | -0.930323 | -0.073276392 | -0.930323 | 0.325516 | -0.930323 | 0.370421 | -0.930323 | 0.51688 | -0.930323 | 0.504573 | -0.930323 | 0.579916 | -0.930323 | 0.759819 | -0.930323 | 0.661648 | -0.930323 | 0.695843
-0.920315 | -0.152189 | -0.920315 | 0.491797 | -0.920315 | 0.962457 | -0.920315 | 0.915766 | -0.920315 | 1.131744 | -0.920315 | 1.10093 | -0.920315 | 1.228788 | -0.920315 | 1.186889 | -0.920315 | 1.324987 | -0.920315 | 1.204457
-0.910307 | 0.444731 | -0.910307 | 1.042309 | -0.910307 | 1.372241 | -0.910307 | 1.416301 | -0.910307 | 1.564544 | -0.910307 | 1.768591 | -0.910307 | 1.632184 | -0.910307 | 1.727162 | -0.910307 | 1.660179 | -0.910307 | 1.814905
-0.900299 | 0.989513 | -0.900299 | 1.729134 | -0.900299 | 1.999224 | -0.900299 | 2.133188 | -0.900299 | 2.22375 | -0.900299 | 2.14277 | -0.900299 | 2.064797 | -0.900299 | 2.335637 | -0.900299 | 2.340241 | -0.900299 | 2.384488
-0.890292 | 1.553365 | -0.890292 | 2.310179 | -0.890292 | 2.534705 | -0.890292 | 2.724754 | -0.890292 | 2.719493 | -0.890292 | 2.92307 | -0.890292 | 2.712823 | -0.890292 | 2.985637 | -0.890292 | 2.96046 | -0.890292 | 2.944771
-0.880284 | 2.346723 | -0.880284 | 3.038997 | -0.880284 | 3.245768 | -0.880284 | 3.32562 | -0.880284 | 3.461839 | -0.880284 | 3.350046 | -0.880284 | 3.633757 | -0.880284 | 3.583966 | -0.880284 | 3.553904 | -0.880284 | 3.576451
-0.870276 | 2.995219 | -0.870276 | 3.721125 | -0.870276 | 3.860162 | -0.870276 | 4.045232 | -0.870276 | 4.054627 | -0.870276 | 4.262243 | -0.870276 | 4.262243 | -0.870276 | 4.141994 | -0.870276 | 4.21621 | -0.870276 | 4.210574
-0.860268 | 3.786886 | -0.860268 | 4.398462 | -0.860268 | 4.634262 | -0.860268 | 4.56944 | -0.860268 | 4.850333 | -0.860268 | 4.801482 | -0.860268 | 4.847514 | -0.860268 | 4.8043 | -0.860268 | 5.011917 | -0.860268 | 4.782693
-0.85026 | 4.423827 | -0.85026 | 5.155651 | -0.85026 | 5.302204 | -0.85026 | 5.39333 | -0.85026 | 5.401785 | -0.85026 | 5.512639 | -0.85026 | 5.568066 | -0.85026 | 5.552095 | -0.85026 | 5.647918 | -0.85026 | 5.655434
-0.840253 | 5.312538 | -0.840253 | 5.751256 | -0.840253 | 6.069727 | -0.840253 | 6.120457 | -0.840253 | 6.18246 | -0.840253 | 6.127033 | -0.840253 | 6.353438 | -0.840253 | 6.226614 | -0.840253 | 6.221917 | -0.840253 | 6.306466
-0.830245 | 6.024634 | -0.830245 | 6.63621 | -0.830245 | 6.751761 | -0.830245 | 6.864494 | -0.830245 | 6.835371 | -0.830245 | 6.88798 | -0.830245 | 7.104991 | -0.830245 | 7.038291 | -0.830245 | 7.112507 | -0.830245 | 6.948105
-0.820237 | 6.900193 | -0.820237 | 7.389641 | -0.820237 | 7.619804 | -0.820237 | 7.615107 | -0.820237 | 7.816148 | -0.820237 | 7.747568 | -0.820237 | 7.885666 | -0.820237 | 7.803935 | -0.820237 | 7.945791 | -0.820237 | 7.806753
-0.810229 | 7.680868 | -0.810229 | 8.394843 | -0.810229 | 8.510395 | -0.810229 | 8.662584 | -0.810229 | 8.611854 | -0.810229 | 8.646614 | -0.810229 | 8.773439 | -0.810229 | 8.873959 | -0.810229 | 8.7368 | -0.810229 | 8.828865
-0.800222 | 9.007359 | -0.800222 | 9.571963 | -0.800222 | 9.726971 | -0.800222 | 9.770185 | -0.800222 | 9.74482 | -0.800222 | 9.76173 | -0.800222 | 10.027592 | -0.800222 | 9.917677 | -0.800222 | 10.023834 | -0.800222 | 9.850977
-0.790214 | 10.445643 | -0.790214 | 11.060977 | -0.790214 | 11.133313 | -0.790214 | 11.188741 | -0.790214 | 11.165255 | -0.790214 | 11.321202 | -0.790214 | 11.389781 | -0.790214 | 11.398236 | -0.790214 | 11.49218 | -0.790214 | 11.324959
-0.780206 | 12.364921 | -0.780206 | 12.816791 | -0.780206 | 12.860006 | -0.780206 | 12.849672 | -0.780206 | 12.952071 | -0.780206 | 12.966163 | -0.780206 | 12.963345 | -0.780206 | 12.976497 | -0.780206 | 13.124928 | -0.780206 | 13.111776
-0.770198 | 14.266349 | -0.770198 | 14.908926 | -0.770198 | 14.890138 | -0.770198 | 15.074268 | -0.770198 | 14.833771 | -0.770198 | 14.893895 | -0.770198 | 15.102451 | -0.770198 | 15.15506 | -0.770198 | 15.166333 | -0.770198 | 15.092118
-0.76019 | 16.524765 | -0.76019 | 17.343018 | -0.76019 | 17.17204 | -0.76019 | 17.196466 | -0.76019 | 17.197404 | -0.76019 | 17.157008 | -0.76019 | 17.141038 | -0.76019 | 17.380596 | -0.76019 | 17.392808 | -0.76019 | 17.252832
-0.750183 | 18.930674 | -0.750183 | 19.453942 | -0.750183 | 19.334632 | -0.750183 | 19.50655 | -0.750183 | 19.387242 | -0.750183 | 19.547886 | -0.750183 | 19.40415 | -0.750183 | 19.23693 | -0.750183 | 19.417304 | -0.750183 | 19.391938
-0.740175 | 21.060386 | -0.740175 | 21.182512 | -0.740175 | 21.173118 | -0.740175 | 21.171238 | -0.740175 | 21.009656 | -0.740175 | 20.756006 | -0.740175 | 21.314974 | -0.740175 | 20.95141 | -0.740175 | 20.958926 | -0.740175 | 20.982412
-0.730167 | 22.426332 | -0.730167 | 22.507124 | -0.730167 | 22.512762 | -0.730167 | 22.410362 | -0.730167 | 22.29293 | -0.730167 | 22.167046 | -0.730167 | 22.226232 | -0.730167 | 22.410362 | -0.730167 | 22.356814 | -0.730167 | 22.274142
-0.720159 | 23.58842 | -0.720159 | 23.544266 | -0.720159 | 23.550844 | -0.720159 | 23.275586 | -0.720159 | 23.256798 | -0.720159 | 23.30565 | -0.720159 | 23.362014 | -0.720159 | 23.145944 | -0.720159 | 23.198552 | -0.720159 | 23.13561
-0.710152 | 24.231936 | -0.710152 | 24.277032 | -0.710152 | 23.998956 | -0.710152 | 23.833614 | -0.710152 | 23.797916 | -0.710152 | 23.849586 | -0.710152 | 23.811068 | -0.710152 | 23.897496 | -0.710152 | 23.815764 | -0.710152 | 23.772552
-0.700144 | 24.653746 | -0.700144 | 24.68193 | -0.700144 | 24.483706 | -0.700144 | 24.248848 | -0.700144 | 24.27797 | -0.700144 | 24.303336 | -0.700144 | 24.216906 | -0.700144 | 24.118264 | -0.700144 | 24.16148 | -0.700144 | 24.156782
-0.690136 | 24.93276 | -0.690136 | 24.942154 | -0.690136 | 24.708234 | -0.690136 | 24.650928 | -0.690136 | 24.56544 | -0.690136 | 24.659382 | -0.690136 | 24.523164 | -0.690136 | 24.483706 | -0.690136 | 24.286424 | -0.690136 | 24.368156
-0.680128 | 25.158226 | -0.680128 | 25.167622 | -0.680128 | 25.0361 | -0.680128 | 24.820028 | -0.680128 | 24.718568 | -0.680128 | 24.820028 | -0.680128 | 24.663142 | -0.680128 | 24.658444 | -0.680128 | 24.669716 | -0.680128 | 24.566378
-0.67012 | 25.308536 | -0.67012 | 25.534002 | -0.67012 | 25.223986 | -0.67012 | 25.223986 | -0.67012 | 25.007916 | -0.67012 | 24.942154 | -0.67012 | 24.960944 | -0.67012 | 24.942154 | -0.67012 | 24.754266 | -0.67012 | 24.789964
-0.660113 | 25.552792 | -0.660113 | 25.67492 | -0.660113 | 25.40248 | -0.660113 | 25.242776 | -0.660113 | 25.242776 | -0.660113 | 25.111254 | -0.660113 | 25.092466 | -0.660113 | 25.007916 | -0.660113 | 25.158226 | -0.660113 | 25.130042
-0.650105 | 25.74068 | -0.650105 | 25.82523 | -0.650105 | 25.618552 | -0.650105 | 25.552792 | -0.650105 | 25.430664 | -0.650105 | 25.355508 | -0.650105 | 25.18641 | -0.650105 | 25.33672 | -0.650105 | 25.18641 | -0.650105 | 25.346116
-0.640097 | 25.74068 | -0.640097 | 25.89099 | -0.640097 | 25.797046 | -0.640097 | 25.646736 | -0.640097 | 25.477636 | -0.640097 | 25.63734 | -0.640097 | 25.543398 | -0.640097 | 25.411876 | -0.640097 | 25.524608 | -0.640097 | 25.33672
-0.630089 | 25.792349 | -0.630089 | 25.872202 | -0.630089 | 25.853412 | -0.630089 | 25.731286 | -0.630089 | 25.609158 | -0.630089 | 25.67492 | -0.630089 | 25.580974 | -0.630089 | 25.599764 | -0.630089 | 25.590368 | -0.630089 | 25.580974
-0.620082 | 25.844018 | -0.620082 | 26.013116 | -0.620082 | 25.881596 | -0.620082 | 25.703102 | -0.620082 | 25.778258 | -0.620082 | 25.74068 | -0.620082 | 25.684312 | -0.620082 | 25.703102 | -0.620082 | 25.72189 | -0.620082 | 25.665524
-0.610074 | 25.844018 | -0.610074 | 26.069484 | -0.610074 | 25.90978 | -0.610074 | 25.872202 | -0.610074 | 25.82523 | -0.610074 | 25.900384 | -0.610074 | 25.806442 | -0.610074 | 25.82523 | -0.610074 | 25.82523 | -0.610074 | 25.712496
-0.600066 | 25.933265 | -0.600066 | 25.947356 | -0.600066 | 26.0413 | -0.600066 | 26.050696 | -0.600066 | 25.984934 | -0.600066 | 26.013116 | -0.600066 | 25.984934 | -0.600066 | 25.928568 | -0.600066 | 25.947356 | -0.600066 | 25.89099
-0.590058 | 26.003724 | -0.590058 | 26.27616 | -0.590058 | 26.107062 | -0.590058 | 26.257372 | -0.590058 | 26.116456 | -0.590058 | 26.163428 | -0.590058 | 26.238584 | -0.590058 | 26.182218 | -0.590058 | 26.050696 | -0.590058 | 26.154034
-0.58005 | 26.0413 | -0.58005 | 26.482838 | -0.58005 | 26.388894 | -0.58005 | 26.3795 | -0.58005 | 26.27616 | -0.58005 | 26.304344 | -0.58005 | 26.417078 | -0.58005 | 26.294948 | -0.58005 | 26.332528 | -0.58005 | 26.294948
-0.570043 | 26.31374 | -0.570043 | 26.661332 | -0.570043 | 26.670726 | -0.570043 | 26.557992 | -0.570043 | 26.811642 | -0.570043 | 26.708304 | -0.570043 | 26.774066 | -0.570043 | 26.755276 | -0.570043 | 26.670726 | -0.570043 | 26.727092
-0.560035 | 26.717698 | -0.560035 | 27.027714 | -0.560035 | 27.112262 | -0.560035 | 27.149842 | -0.560035 | 27.093474 | -0.560035 | 27.08408 | -0.560035 | 27.112262 | -0.560035 | 27.008924 | -0.560035 | 27.008924 | -0.560035 | 27.140446
-0.550027 | 27.131052 | -0.550027 | 27.441066 | -0.550027 | 27.422278 | -0.550027 | 27.497434 | -0.550027 | 27.516222 | -0.550027 | 27.525616 | -0.550027 | 27.572588 | -0.550027 | 27.431674 | -0.550027 | 27.610168 | -0.550027 | 27.610168
-0.540019 | 27.544406 | -0.540019 | 27.938972 | -0.540019 | 28.032914 | -0.540019 | 28.04231 | -0.540019 | 28.04231 | -0.540019 | 28.098676 | -0.540019 | 28.070494 | -0.540019 | 28.014126 | -0.540019 | 28.19262 | -0.540019 | 28.136254
-0.530012 | 28.211408 | -0.530012 | 28.568396 | -0.530012 | 28.690524 | -0.530012 | 28.803256 | -0.530012 | 28.634158 | -0.530012 | 28.690524 | -0.530012 | 28.822046 | -0.530012 | 28.709314 | -0.530012 | 28.690524 | -0.530012 | 28.737496
-0.520004 | 28.991146 | -0.520004 | 29.272978 | -0.520004 | 29.329342 | -0.520004 | 29.348134 | -0.520004 | 29.404498 | -0.520004 | 29.432682 | -0.520004 | 29.55481 | -0.520004 | 29.30116 | -0.520004 | 29.413894 | -0.520004 | 29.30116
-0.509996 | 29.573598 | -0.509996 | 29.996346 | -0.509996 | 30.090292 | -0.509996 | 30.184236 | -0.509996 | 30.137264 | -0.509996 | 30.306362 | -0.509996 | 30.193628 | -0.509996 | 30.184236 | -0.509996 | 30.315758 | -0.509996 | 30.212418
[18 empty] | -0.499988 | 31.067308