## Sheet1
CV i vs E Scan 1 |  | CV i vs E Scan 2 |  | CV i vs E Scan 3 |  | CV i vs E Scan 4 |  | CV i vs E Scan 5 |  | CV i vs E Scan 6 |  | CV i vs E Scan 7 |  | CV i vs E Scan 8 |  | CV i vs E Scan 9 |  | CV i vs E Scan 10
V | µA | V | µA | V | µA | V | µA | V | µA | V | µA | V | µA | V | µA | V | µA | V | µA
-0.499988 | -2.938715 | -0.499988 | 108.486632 | -0.499988 | 35.18206 | -0.499988 | 26.905586 | -0.499988 | 24.077868 | -0.499988 | 22.843444 | -0.499988 | 22.153894 | -0.499988 | 21.651294 | -0.499988 | 21.349732 | -0.499988 | 21.097024
-0.509996 | -3.128309 | -0.509996 | 103.592144 | -0.509996 | 31.894018 | -0.509996 | 24.14363 | -0.509996 | 21.535742 | -0.509996 | 20.352986 | -0.509996 | 19.672832 | -0.509996 | 19.257598 | -0.509996 | 18.92034 | -0.509996 | 18.735268
-0.520004 | -3.886687 | -0.520004 | 91.633064 | -0.520004 | 29.30116 | -0.520004 | 22.011098 | -0.520004 | 19.517822 | -0.520004 | 18.420556 | -0.520004 | 17.807102 | -0.520004 | 17.345836 | -0.520004 | 17.077156 | -0.520004 | 16.841356
-0.530012 | -3.222282 | -0.530012 | 78.349368 | -0.530012 | 26.980742 | -0.530012 | 20.17919 | -0.530012 | 17.873802 | -0.530012 | 16.8019 | -0.530012 | 16.177171 | -0.530012 | 15.795758 | -0.530012 | 15.477288 | -0.530012 | 15.30631
-0.540019 | -3.823524 | -0.540019 | 67.32972 | -0.540019 | 24.942154 | -0.540019 | 18.610324 | -0.540019 | 16.366939 | -0.540019 | 15.37301 | -0.540019 | 14.807467 | -0.540019 | 14.380961 | -0.540019 | 14.123554 | -0.540019 | 13.903725
-0.550027 | -4.462344 | -0.550027 | 58.83718 | -0.550027 | 23.006906 | -0.550027 | 17.126006 | -0.550027 | 15.066753 | -0.550027 | 14.093492 | -0.550027 | 13.512918 | -0.550027 | 13.160627 | -0.550027 | 12.865643 | -0.550027 | 12.700301
-0.560035 | -5.062647 | -0.560035 | 51.969868 | -0.560035 | 21.259546 | -0.560035 | 15.792 | -0.560035 | 13.807902 | -0.560035 | 12.906038 | -0.560035 | 12.392165 | -0.560035 | 11.991023 | -0.560035 | 11.757102 | -0.560035 | 11.548547
-0.570043 | -5.698648 | -0.570043 | 46.220488 | -0.570043 | 19.577948 | -0.570043 | 14.504967 | -0.570043 | 12.698422 | -0.570043 | 11.822863 | -0.570043 | 11.289261 | -0.570043 | 10.965154 | -0.570043 | 10.689897 | -0.570043 | 10.537708
-0.58005 | -6.298951 | -0.58005 | 41.006592 | -0.58005 | 18.046658 | -0.58005 | 13.34006 | -0.58005 | 11.5927 | -0.58005 | 10.784781 | -0.58005 | 10.316939 | -0.58005 | 9.9468 | -0.58005 | 9.72791 | -0.58005 | 9.531567
-0.590058 | -6.93871 | -0.590058 | 36.42212 | -0.590058 | 16.534159 | -0.590058 | 12.193942 | -0.590058 | 10.605348 | -0.590058 | 9.822793 | -0.590058 | 9.338981 | -0.590058 | 9.042119 | -0.590058 | 8.78753 | -0.590058 | 8.646614
-0.600066 | -7.54277 | -0.600066 | 32.232216 | -0.600066 | 15.143787 | -0.600066 | 11.132375 | -0.600066 | 9.601086 | -0.600066 | 8.885232 | -0.600066 | 8.467181 | -0.600066 | 8.128042 | -0.600066 | 7.926062 | -0.600066 | 7.748508
-0.610074 | -8.179711 | -0.610074 | 28.615368 | -0.610074 | 13.790992 | -0.610074 | 10.0802 | -0.610074 | 8.705799 | -0.610074 | 8.009673 | -0.610074 | 7.574711 | -0.610074 | 7.30791 | -0.610074 | 7.077747 | -0.610074 | 6.951862
-0.620082 | -8.777196 | -0.620082 | 25.280354 | -0.620082 | 12.503958 | -0.620082 | 9.111637 | -0.620082 | 7.774812 | -0.620082 | 7.141629 | -0.620082 | 6.773368 | -0.620082 | 6.467111 | -0.620082 | 6.288617 | -0.620082 | 6.126094
-0.630089 | -9.40944 | -0.630089 | 22.349298 | -0.630089 | 11.245107 | -0.630089 | 8.128042 | -0.630089 | 6.941528 | -0.630089 | 6.331831 | -0.630089 | 5.944781 | -0.630089 | 5.708042 | -0.630089 | 5.500426 | -0.630089 | 5.39333
-0.640097 | -9.986256 | -0.640097 | 19.643708 | -0.640097 | 10.061412 | -0.640097 | 7.217724 | -0.640097 | 6.069727 | -0.640097 | 5.522972 | -0.640097 | 5.199805 | -0.640097 | 4.930185 | -0.640097 | 4.773299 | -0.640097 | 4.627686
-0.650105 | -10.597832 | -0.650105 | 17.229346 | -0.650105 | 8.887111 | -0.650105 | 6.287677 | -0.650105 | 5.284355 | -0.650105 | 4.763904 | -0.650105 | 4.424766 | -0.650105 | 4.220908 | -0.650105 | 4.039595 | -0.650105 | 3.943772
-0.660113 | -11.147405 | -0.660113 | 14.93711 | -0.660113 | 7.789844 | -0.660113 | 5.427149 | -0.660113 | 4.461404 | -0.660113 | 3.99826 | -0.660113 | 3.723943 | -0.660113 | 3.486265 | -0.660113 | 3.350985 | -0.660113 | 3.227918
-0.67012 | -11.729859 | -0.67012 | 12.851551 | -0.67012 | 6.689758 | -0.67012 | 4.544075 | -0.67012 | 3.714549 | -0.67012 | 3.277709 | -0.67012 | 2.9893 | -0.67012 | 2.817383 | -0.67012 | 2.660496 | -0.67012 | 2.588159
-0.680128 | -12.24749 | -0.680128 | 10.841147 | -0.680128 | 5.631948 | -0.680128 | 3.723943 | -0.680128 | 2.929176 | -0.680128 | 2.544006 | -0.680128 | 2.325116 | -0.680128 | 2.122197 | -0.680128 | 2.009463 | -0.680128 | 1.908004
-0.690136 | -12.806458 | -0.690136 | 8.97166 | -0.690136 | 4.580713 | -0.690136 | 2.869991 | -0.690136 | 2.212383 | -0.690136 | 1.86385 | -0.690136 | 1.621474 | -0.690136 | 1.486195 | -0.690136 | 1.357492 | -0.690136 | 1.300186
-0.700144 | -13.296846 | -0.700144 | 7.102172 | -0.700144 | 3.555783 | -0.700144 | 2.080861 | -0.700144 | 1.458012 | -0.700144 | 1.161148 | -0.700144 | 0.989231 | -0.700144 | 0.824829 | -0.700144 | 0.740279 | -0.700144 | 0.659487
-0.710152 | -13.847358 | -0.710152 | 5.319114 | -0.710152 | 2.514883 | -0.710152 | 1.246638 | -0.710152 | 0.760007 | -0.710152 | 0.501661 | -0.710152 | 0.312833 | -0.710152 | 0.212313 | -0.710152 | 0.114611792 | -0.710152 | 0.0779736
-0.720159 | -14.424175 | -0.720159 | 3.428959 | -0.720159 | 1.486195 | -0.720159 | 0.465962 | -0.720159 | 0.023486022 | -0.720159 | -0.18413 | -0.720159 | -0.292166 | -0.720159 | -0.423687 | -0.720159 | -0.480054 | -0.720159 | -0.539239
-0.730167 | -15.266854 | -0.730167 | 1.503105 | -0.730167 | 0.410535 | -0.730167 | -0.379534 | -0.730167 | -0.666063 | -0.730167 | -0.821728 | -0.730167 | -0.948929 | -0.730167 | -1.00661 | -0.730167 | -1.073874 | -0.730167 | -1.085242
-0.740175 | -16.255146 | -0.740175 | -0.672639 | -0.740175 | -0.698944 | -0.740175 | -1.183695 | -0.740175 | -1.402773 | -0.740175 | -1.505266 | -0.740175 | -1.554304 | -0.740175 | -1.635754 | -0.740175 | -1.659428 | -0.740175 | -1.692496
-0.750183 | -18.24676 | -0.750183 | -3.054122 | -0.750183 | -1.900488 | -0.750183 | -2.085183 | -0.750183 | -2.12633 | -0.750183 | -2.167571 | -0.750183 | -2.225347 | -0.750183 | -2.232581 | -0.750183 | -2.259825 | -0.750183 | -2.244981
-0.76019 | -30.8503 | -0.76019 | -5.780379 | -0.76019 | -3.230737 | -0.76019 | -2.983288 | -0.76019 | -2.938289 | -0.76019 | -2.901275 | -0.76019 | -2.865764 | -0.76019 | -2.888217 | -0.76019 | -2.869804 | -0.76019 | -2.868676
-0.770198 | -105.23616 | -0.770198 | -9.014875 | -0.770198 | -4.72069 | -0.770198 | -4.072476 | -0.770198 | -3.771855 | -0.770198 | -3.643151 | -0.770198 | -3.597119 | -0.770198 | -3.536994 | -0.770198 | -3.513508 | -0.770198 | -3.457142
-0.780206 | -212.595 | -0.780206 | -13.925332 | -0.780206 | -6.474626 | -0.780206 | -5.238322 | -0.780206 | -4.749813 | -0.780206 | -4.494285 | -0.780206 | -4.330822 | -0.780206 | -4.261303 | -0.780206 | -4.186148 | -0.780206 | -4.127903
-0.790214 | -302.312 | -0.790214 | -20.321986 | -0.790214 | -8.898384 | -0.790214 | -6.808128 | -0.790214 | -5.921296 | -0.790214 | -5.496668 | -0.790214 | -5.287173 | -0.790214 | -5.103042 | -0.790214 | -4.987491 | -0.790214 | -4.870061
-0.800222 | -347.716 | -0.800222 | -27.751082 | -0.800222 | -12.305735 | -0.800222 | -8.975418 | -0.800222 | -7.623562 | -0.800222 | -6.93777 | -0.800222 | -6.520659 | -0.800222 | -6.285799 | -0.800222 | -6.072545 | -0.800222 | -5.916598
-0.810229 | -355.584 | -0.810229 | -35.1163 | -0.810229 | -16.555766 | -0.810229 | -11.918686 | -0.810229 | -9.917677 | -0.810229 | -8.913415 | -0.810229 | -8.353508 | -0.810229 | -7.925123 | -0.810229 | -7.632017 | -0.810229 | -7.360519
-0.820237 | -345.346 | -0.820237 | -42.096344 | -0.820237 | -21.300882 | -0.820237 | -15.278126 | -0.820237 | -12.675875 | -0.820237 | -11.300534 | -0.820237 | -10.461613 | -0.820237 | -9.915798 | -0.820237 | -9.483656 | -0.820237 | -9.158609
-0.830245 | -327.335 | -0.830245 | -48.550304 | -0.830245 | -26.396408 | -0.830245 | -19.113864 | -0.830245 | -15.72624 | -0.830245 | -13.926271 | -0.830245 | -12.846854 | -0.830245 | -12.060542 | -0.830245 | -11.512848 | -0.830245 | -11.056279
-0.840253 | -306.763 | -0.840253 | -54.609696 | -0.840253 | -31.696734 | -0.840253 | -23.176946 | -0.840253 | -19.090378 | -0.840253 | -16.789686 | -0.840253 | -15.317584 | -0.840253 | -14.334928 | -0.840253 | -13.582436 | -0.840253 | -13.02065
-0.85026 | -287.709 | -0.85026 | -60.086636 | -0.85026 | -36.854268 | -0.85026 | -27.26915 | -0.85026 | -22.405664 | -0.85026 | -19.587342 | -0.85026 | -17.805222 | -0.85026 | -16.508795 | -0.85026 | -15.586263 | -0.85026 | -14.864773
-0.860268 | -271.404 | -0.860268 | -65.169012 | -0.860268 | -41.748752 | -0.860268 | -31.245802 | -0.860268 | -25.658008 | -0.860268 | -22.318296 | -0.860268 | -20.119066 | -0.860268 | -18.612202 | -0.860268 | -17.486752 | -0.860268 | -16.672256
-0.870276 | -258.986 | -0.870276 | -69.8944 | -0.870276 | -46.3708 | -0.870276 | -35.294792 | -0.870276 | -28.98175 | -0.870276 | -25.095284 | -0.870276 | -22.576642 | -0.870276 | -20.76634 | -0.870276 | -19.470852 | -0.870276 | -18.48256
-0.880284 | -251.023 | -0.880284 | -74.638576 | -0.880284 | -50.617072 | -0.880284 | -39.137104 | -0.880284 | -32.391922 | -0.880284 | -28.070494 | -0.880284 | -25.13286 | -0.880284 | -23.110244 | -0.880284 | -21.594926 | -0.880284 | -20.48263
-0.890292 | -247.61 | -0.890292 | -79.420336 | -0.890292 | -54.628488 | -0.890292 | -42.838504 | -0.890292 | -35.670572 | -0.890292 | -31.010942 | -0.890292 | -27.87321 | -0.890292 | -25.560306 | -0.890292 | -23.885284 | -0.890292 | -22.594492
-0.900299 | -248.368 | -0.900299 | -84.361792 | -0.900299 | -58.358064 | -0.900299 | -46.135944 | -0.900299 | -38.686176 | -0.900299 | -33.829264 | -0.900299 | -30.456672 | -0.900299 | -28.032914 | -0.900299 | -26.17846 | -0.900299 | -24.795602
-0.910307 | -253.108 | -0.910307 | -89.18112 | -0.910307 | -61.871576 | -0.910307 | -49.179728 | -0.910307 | -41.344792 | -0.910307 | -36.271812 | -0.910307 | -32.805274 | -0.910307 | -30.240602 | -0.910307 | -28.333536 | -0.910307 | -26.811642
-0.920315 | -260.502 | -0.920315 | -93.934688 | -0.920315 | -65.112644 | -0.920315 | -51.838348 | -0.920315 | -43.712184 | -0.920315 | -38.385552 | -0.920315 | -34.702944 | -0.920315 | -32.081904 | -0.920315 | -30.071502 | -0.920315 | -28.51203
-0.930323 | -270.172 | -0.930323 | -98.303096 | -0.930323 | -68.024912 | -0.930323 | -54.327864 | -0.930323 | -45.816532 | -0.930323 | -40.226856 | -0.930323 | -36.440912 | -0.930323 | -33.650772 | -0.930323 | -31.546424 | -0.930323 | -29.87422
-0.94033 | -280.694 | -0.94033 | -102.314504 | -0.94033 | -70.608368 | -0.94033 | -56.507368 | -0.94033 | -47.761172 | -0.94033 | -41.983612 | -0.94033 | -37.9722 | -0.94033 | -35.097512 | -0.94033 | -32.88043 | -0.94033 | -31.17065
-0.950338 | -291.312 | -0.950338 | -105.687096 | -0.950338 | -72.816064 | -0.950338 | -58.498984 | -0.950338 | -49.508532 | -0.950338 | -43.543084 | -0.950338 | -39.465908 | -0.950338 | -36.506672 | -0.950338 | -34.195648 | -0.950338 | -32.382526
-0.960346 | -301.455 | -0.960346 | -108.60876 | -0.960346 | -74.676152 | -0.960346 | -60.189976 | -0.960346 | -51.124372 | -0.960346 | -45.046188 | -0.960346 | -40.846888 | -0.960346 | -37.821888 | -0.960346 | -35.48268 | -0.960346 | -33.622588
-0.970354 | -310.745 | -0.970354 | -110.863416 | -0.970354 | -76.207448 | -0.970354 | -61.711872 | -0.970354 | -52.524136 | -0.970354 | -46.3708 | -0.970354 | -42.190288 | -0.970354 | -39.08074 | -0.970354 | -36.713348 | -0.970354 | -34.806284
-0.980362 | -318.329 | -0.980362 | -112.629568 | -0.980362 | -77.400536 | -0.980362 | -62.90496 | -0.980362 | -53.7642 | -0.980362 | -47.610864 | -0.980362 | -43.345804 | -0.980362 | -40.29262 | -0.980362 | -37.878256 | -0.980362 | -35.971192
-0.990369 | -324.775 | -0.990369 | -113.832048 | -0.990369 | -78.349368 | -0.990369 | -63.975924 | -0.990369 | -54.835164 | -0.990369 | -48.681824 | -0.990369 | -44.473132 | -0.990369 | -41.401156 | -0.990369 | -38.986796 | -0.990369 | -37.051548
-1.000377 | -329.23 | -1.000377 | -114.668152 | -1.000377 | -79.025768 | -1.000377 | -64.746264 | -1.000377 | -55.74642 | -1.000377 | -49.687028 | -1.000377 | -45.459544 | -1.000377 | -42.443936 | -1.000377 | -40.038972 | -1.000377 | -38.103724
-1.010385 | -331.98 | -1.010385 | -115.015744 | -1.010385 | -79.457904 | -1.010385 | -65.450848 | -1.010385 | -56.535552 | -1.010385 | -50.513736 | -1.010385 | -46.417772 | -1.010385 | -43.392772 | -1.010385 | -41.015988 | -1.010385 | -39.08074
-1.020393 | -333.307 | -1.020393 | -115.156664 | -1.020393 | -79.711552 | -1.020393 | -65.92996 | -1.020393 | -57.164976 | -1.020393 | -51.321656 | -1.020393 | -47.2163 | -1.020393 | -44.275848 | -1.020393 | -41.93664 | -1.020393 | -40.010788
-1.0304 | -333.781 | -1.0304 | -114.968776 | -1.0304 | -79.805504 | -1.0304 | -66.3621 | -1.0304 | -57.709852 | -1.0304 | -51.932288 | -1.0304 | -47.98664 | -1.0304 | -45.09316 | -1.0304 | -42.782136 | -1.0304 | -40.884468
-1.040408 | -332.454 | -1.040408 | -114.649368 | -1.040408 | -79.805504 | -1.040408 | -66.596964 | -1.040408 | -58.160784 | -1.040408 | -52.55232 | -1.040408 | -48.644248 | -1.040408 | -45.825924 | -1.040408 | -43.561872 | -1.040408 | -41.692384
-1.050416 | -329.704 | -1.050416 | -114.104488 | -1.050416 | -79.673984 | -1.050416 | -66.813036 | -1.050416 | -58.545956 | -1.050416 | -53.022044 | -1.050416 | -49.26428 | -1.050416 | -46.492928 | -1.050416 | -44.266456 | -1.050416 | -42.425148
-1.060424 | -326.387 | -1.060424 | -113.531432 | -1.060424 | -79.542464 | -1.060424 | -66.888188 | -1.060424 | -58.846576 | -1.060424 | -53.501156 | -1.060424 | -49.771576 | -1.060424 | -47.065988 | -1.060424 | -44.905272 | -1.060424 | -43.11094
-1.070432 | -322.121 | -1.070432 | -112.798664 | -1.070432 | -79.345176 | -1.070432 | -66.982136 | -1.070432 | -59.100224 | -1.070432 | -53.839356 | -1.070432 | -50.260084 | -1.070432 | -47.601468 | -1.070432 | -45.487728 | -1.070432 | -43.721576
-1.080439 | -317.191 | -1.080439 | -112.141056 | -1.080439 | -79.138496 | -1.080439 | -66.982136 | -1.080439 | -59.288116 | -1.080439 | -54.20574 | -1.080439 | -50.645256 | -1.080439 | -48.071192 | -1.080439 | -46.013812 | -1.080439 | -44.275848
-1.090447 | -311.693 | -1.090447 | -111.42708 | -1.090447 | -78.90364 | -1.090447 | -66.984483 | -1.090447 | -59.457212 | -1.090447 | -54.431204 | -1.090447 | -51.030428 | -1.090447 | -48.49394 | -1.090447 | -46.483532 | -1.090447 | -44.783144
-1.100455 | -305.91 | -1.100455 | -110.797656 | -1.100455 | -78.69696 | -1.100455 | -66.972736 | -1.100455 | -59.57934 | -1.100455 | -54.684852 | -1.100455 | -51.31226 | -1.100455 | -48.879108 | -1.100455 | -46.887496 | -1.100455 | -45.252868
-1.110463 | -299.843 | -1.110463 | -110.158832 | -1.110463 | -78.471496 | -1.110463 | -67.000924 | -1.110463 | -59.710864 | -1.110463 | -54.844556 | -1.110463 | -51.603484 | -1.110463 | -49.207912 | -1.110463 | -47.253876 | -1.110463 | -45.647432
-1.12047 | -293.871 | -1.12047 | -109.642136 | -1.12047 | -78.311792 | -1.12047 | -66.925768 | -1.12047 | -59.795412 | -1.12047 | -55.070024 | -1.12047 | -51.828952 | -1.12047 | -49.480352 | -1.12047 | -47.592072 | -1.12047 | -46.023208
-1.130478 | -288.088 | -1.130478 | -109.134848 | -1.130478 | -78.133296 | -1.130478 | -66.953948 | -1.130478 | -59.898748 | -1.130478 | -55.192152 | -1.130478 | -52.054416 | -1.130478 | -49.76218 | -1.130478 | -47.873908 | -1.130478 | -46.333224
-1.140486 | -282.401 | -1.140486 | -108.702704 | -1.140486 | -78.02996 | -1.140486 | -66.906976 | -1.140486 | -59.955116 | -1.140486 | -55.370644 | -1.140486 | -52.232912 | -1.140486 | -49.978256 | -1.140486 | -48.146344 | -1.140486 | -46.633844
-1.150494 | -277.187 | -1.150494 | -108.289352 | -1.150494 | -77.917224 | -1.150494 | -66.944556 | -1.150494 | -60.030268 | -1.150494 | -55.455196 | -1.150494 | -52.4208 | -1.150494 | -50.194324 | -1.150494 | -48.381204 | -1.150494 | -46.887496
-1.160502 | -271.878 | -1.160502 | -107.979328 | -1.160502 | -77.879648 | -1.160502 | -66.906976 | -1.160502 | -60.096032 | -1.160502 | -55.633688 | -1.160502 | -52.571112 | -1.160502 | -50.37282 | -1.160502 | -48.62546 | -1.160502 | -47.14114
-1.170509 | -267.138 | -1.170509 | -107.669312 | -1.170509 | -77.82328 | -1.170509 | -66.991528 | -1.170509 | -60.199368 | -1.170509 | -55.71824 | -1.170509 | -52.759 | -1.170509 | -50.588888 | -1.170509 | -48.832136 | -1.170509 | -47.376
-1.180517 | -262.209 | -1.180517 | -107.425064 | -1.180517 | -77.842072 | -1.180517 | -66.991528 | -1.180517 | -60.274528 | -1.180517 | -55.896732 | -1.180517 | -52.9187 | -1.180517 | -50.767384 | -1.180517 | -49.066996 | -1.180517 | -47.620256
-1.190525 | -257.943 | -1.190525 | -107.218384 | -1.190525 | -77.851464 | -1.190525 | -67.113656 | -1.190525 | -60.41544 | -1.190525 | -56.000068 | -1.190525 | -53.097196 | -1.190525 | -50.992852 | -1.190525 | -49.273672 | -1.190525 | -47.864512
-1.200533 | -253.393 | -1.200533 | -107.049288 | -1.200533 | -77.973592 | -1.200533 | -67.179416 | -1.200533 | -60.556356 | -1.200533 | -56.234932 | -1.200533 | -53.303872 | -1.200533 | -51.199528 | -1.200533 | -49.52732 | -1.200533 | -48.127552
-1.21054 | -249.032 | -1.21054 | -106.92716 | -1.21054 | -78.058144 | -1.21054 | -67.367304 | -1.21054 | -60.744244 | -1.21054 | -56.38524 | -1.21054 | -53.519948 | -1.21054 | -51.462572 | -1.21054 | -49.771576 | -1.21054 | -48.409388
-1.220548 | -244.861 | -1.220548 | -106.852008 | -1.220548 | -78.246032 | -1.220548 | -67.517616 | -1.220548 | -60.941528 | -1.220548 | -56.657676 | -1.220548 | -53.782992 | -1.220548 | -51.725612 | -1.220548 | -50.081592 | -1.220548 | -48.710008
-1.230556 | -241.069 | -1.230556 | -106.776848 | -1.230556 | -78.386944 | -1.230556 | -67.790048 | -1.230556 | -61.204568 | -1.230556 | -56.864356 | -1.230556 | -54.06482 | -1.230556 | -52.026232 | -1.230556 | -50.391608 | -1.230556 | -49.048204
-1.240564 | -236.993 | -1.240564 | -106.776848 | -1.240564 | -78.678168 | -1.240564 | -68.01552 | -1.240564 | -61.458224 | -1.240564 | -57.221344 | -1.240564 | -54.374836 | -1.240564 | -52.345644 | -1.240564 | -50.757992 | -1.240564 | -49.405192
-1.250572 | -233.011 | -1.250572 | -106.781544 | -1.250572 | -78.90364 | -1.250572 | -68.34432 | -1.250572 | -61.805816 | -1.250572 | -57.503176 | -1.250572 | -54.731824 | -1.250572 | -52.740208 | -1.250572 | -51.133764 | -1.250572 | -49.827944
-1.260579 | -229.125 | -1.260579 | -106.78624 | -1.260579 | -79.260624 | -1.260579 | -68.663736 | -1.260579 | -62.144012 | -1.260579 | -57.9635 | -1.260579 | -55.163968 | -1.260579 | -53.16296 | -1.260579 | -51.594092 | -1.260579 | -50.288268
-1.270587 | -225.238 | -1.270587 | -106.78624 | -1.270587 | -79.542464 | -1.270587 | -69.077088 | -1.270587 | -62.57616 | -1.270587 | -58.33928 | -1.270587 | -55.605504 | -1.270587 | -53.651468 | -1.270587 | -52.045024 | -1.270587 | -50.795568
-1.280595 | -220.972 | -1.280595 | -106.805032 | -1.280595 | -79.937024 | -1.280595 | -69.452864 | -1.280595 | -63.0083 | -1.280595 | -58.884152 | -1.280595 | -56.122196 | -1.280595 | -54.158764 | -1.280595 | -52.608688 | -1.280595 | -51.34044
-1.290603 | -217.085 | -1.290603 | -106.805032 | -1.290603 | -80.284616 | -1.290603 | -69.941368 | -1.290603 | -63.524988 | -1.290603 | -59.353876 | -1.290603 | -56.68586 | -1.290603 | -54.750612 | -1.290603 | -53.200536 | -1.290603 | -51.941688
-1.300611 | -213.104 | -1.300611 | -106.79564 | -1.300611 | -80.744944 | -1.300611 | -70.411088 | -1.300611 | -64.060468 | -1.300611 | -60.011484 | -1.300611 | -57.287104 | -1.300611 | -55.370644 | -1.300611 | -53.876936 | -1.300611 | -52.62748
-1.310618 | -208.933 | -1.310618 | -106.776848 | -1.310618 | -81.130112 | -1.310618 | -70.984152 | -1.310618 | -64.680504 | -1.310618 | -60.603332 | -1.310618 | -57.982292 | -1.310618 | -56.103408 | -1.310618 | -54.600304 | -1.310618 | -53.379028
-1.320626 | -204.477 | -1.320626 | -106.729872 | -1.320626 | -81.6562 | -1.320626 | -71.566608 | -1.320626 | -65.338112 | -1.320626 | -61.411248 | -1.320626 | -58.762028 | -1.320626 | -56.89254 | -1.320626 | -55.455196 | -1.320626 | -54.233924
-1.330634 | -200.211 | -1.330634 | -106.664112 | -1.330634 | -82.088336 | -1.330634 | -72.243 | -1.330634 | -66.117848 | -1.330634 | -62.162804 | -1.330634 | -59.6451 | -1.330634 | -57.822584 | -1.330634 | -56.375848 | -1.330634 | -55.192152
-1.340642 | -195.756 | -1.340642 | -106.598352 | -1.340642 | -82.708376 | -1.340642 | -72.975768 | -1.340642 | -66.944556 | -1.340642 | -63.1774 | -1.340642 | -60.6503 | -1.340642 | -58.855968 | -1.340642 | -57.456204 | -1.340642 | -56.300692
-1.350649 | -191.3 | -1.350649 | -106.551376 | -1.350649 | -83.290832 | -1.350649 | -73.849448 | -1.350649 | -67.968544 | -1.350649 | -64.201388 | -1.350649 | -61.815212 | -1.350649 | -60.086636 | -1.350649 | -58.686868 | -1.350649 | -57.568936
-1.360657 | -186.94 | -1.360657 | -106.5232 | -1.360657 | -84.07996 | -1.360657 | -74.817072 | -1.360657 | -69.095872 | -1.360657 | -65.535392 | -1.360657 | -63.158608 | -1.360657 | -61.486404 | -1.360657 | -60.171188 | -1.360657 | -59.062648
-1.370665 | -182.769 | -1.370665 | -106.570176 | -1.370665 | -84.897272 | -1.370665 | -76.01016 | -1.370665 | -70.495648 | -1.370665 | -66.963344 | -1.370665 | -64.765052 | -1.370665 | -63.168 | -1.370665 | -61.871576 | -1.370665 | -60.85698
-1.380673 | -178.503 | -1.380673 | -106.729872 | -1.380673 | -86.0246 | -1.380673 | -77.391136 | -1.380673 | -72.102088 | -1.380673 | -68.842224 | -1.380673 | -66.690908 | -1.380673 | -65.169012 | -1.380673 | -63.975924 | -1.380673 | -62.980112
-1.390681 | -174.521 | -1.390681 | -107.077464 | -1.390681 | -87.321024 | -1.390681 | -79.16668 | -1.390681 | -74.150064 | -1.390681 | -70.97476 | -1.390681 | -69.011328 | -1.390681 | -67.620952 | -1.390681 | -66.46544 | -1.390681 | -65.56358
-1.400688 | -171.014 | -1.400688 | -107.688112 | -1.400688 | -89.12476 | -1.400688 | -81.336792 | -1.400688 | -76.6114 | -1.400688 | -73.755496 | -1.400688 | -71.895408 | -1.400688 | -70.608368 | -1.400688 | -69.574992 | -1.400688 | -68.720104
-1.390681 | -173.953 | -1.390681 | -107.218384 | -1.390681 | -87.508912 | -1.390681 | -79.279416 | -1.390681 | -74.19704 | -1.390681 | -70.955968 | -1.390681 | -68.945568 | -1.390681 | -67.517616 | -1.390681 | -66.343316 | -1.390681 | -65.385084
-1.380673 | -177.555 | -1.380673 | -107.068072 | -1.380673 | -86.475528 | -1.380673 | -77.69176 | -1.380673 | -72.289976 | -1.380673 | -68.936168 | -1.380673 | -66.719088 | -1.380673 | -65.140832 | -1.380673 | -63.900768 | -1.380673 | -62.857988
-1.370665 | -181.252 | -1.370665 | -107.077464 | -1.370665 | -85.55488 | -1.370665 | -76.470488 | -1.370665 | -70.843232 | -1.370665 | -67.216992 | -1.370665 | -64.915364 | -1.370665 | -63.27134 | -1.370665 | -61.927944 | -1.370665 | -60.875768
-1.360657 | -184.854 | -1.360657 | -107.05868 | -1.360657 | -84.887872 | -1.360657 | -75.427704 | -1.360657 | -69.546808 | -1.360657 | -65.882988 | -1.360657 | -63.459228 | -1.360657 | -61.702476 | -1.360657 | -60.34968 | -1.360657 | -59.222352
-1.350649 | -188.172 | -1.350649 | -107.021104 | -1.350649 | -84.173896 | -1.350649 | -74.488272 | -1.350649 | -68.48524 | -1.350649 | -64.624136 | -1.350649 | -62.144012 | -1.350649 | -60.387256 | -1.350649 | -58.959308 | -1.350649 | -57.83198
-1.340642 | -191.111 | -1.340642 | -106.833216 | -1.340642 | -83.53508 | -1.340642 | -73.586408 | -1.340642 | -67.41428 | -1.340642 | -63.562568 | -1.340642 | -61.007288 | -1.340642 | -59.165984 | -1.340642 | -57.756824 | -1.340642 | -56.610708
-1.330634 | -193.67 | -1.330634 | -106.513808 | -1.330634 | -82.72716 | -1.330634 | -72.675144 | -1.330634 | -66.474836 | -1.330634 | -62.47282 | -1.330634 | -59.908144 | -1.330634 | -58.085628 | -1.330634 | -56.6201 | -1.330634 | -55.492772
-1.320626 | -195.945 | -1.320626 | -105.931352 | -1.320626 | -81.938032 | -1.320626 | -71.745104 | -1.320626 | -65.441452 | -1.320626 | -61.495796 | -1.320626 | -58.884152 | -1.320626 | -57.005272 | -1.320626 | -55.596108 | -1.320626 | -54.421808
-1.310618 | -197.462 | -1.310618 | -105.1892 | -1.310618 | -80.92344 | -1.310618 | -70.749296 | -1.310618 | -64.473824 | -1.310618 | -60.443624 | -1.310618 | -57.841376 | -1.310618 | -56.01886 | -1.310618 | -54.553328 | -1.310618 | -53.435396
-1.300611 | -198.221 | -1.300611 | -104.1746 | -1.300611 | -79.890048 | -1.300611 | -69.678328 | -1.300611 | -63.40286 | -1.300611 | -59.457212 | -1.300611 | -56.873748 | -1.300611 | -54.994868 | -1.300611 | -53.604496 | -1.300611 | -52.458376
-1.290603 | -198.6 | -1.290603 | -102.943928 | -1.290603 | -78.621808 | -1.290603 | -68.541608 | -1.290603 | -62.360084 | -1.290603 | -58.414432 | -1.290603 | -55.859152 | -1.290603 | -54.055428 | -1.290603 | -52.61808 | -1.290603 | -51.537724
-1.280595 | -197.936 | -1.280595 | -101.440824 | -1.280595 | -77.315984 | -1.280595 | -67.320328 | -1.280595 | -61.213968 | -1.280595 | -57.381048 | -1.280595 | -54.87274 | -1.280595 | -53.05962 | -1.280595 | -51.706824 | -1.280595 | -50.60768
-1.270587 | -196.799 | -1.270587 | -99.759224 | -1.270587 | -75.822272 | -1.270587 | -66.052088 | -1.270587 | -60.096032 | -1.270587 | -56.310084 | -1.270587 | -53.848752 | -1.270587 | -52.129572 | -1.270587 | -50.767384 | -1.270587 | -49.724604
-1.260579 | -195.187 | -1.260579 | -97.833368 | -1.260579 | -74.309776 | -1.260579 | -64.699292 | -1.260579 | -58.865364 | -1.260579 | -55.257912 | -1.260579 | -52.86234 | -1.260579 | -51.152556 | -1.260579 | -49.874916 | -1.260579 | -48.832136
-1.250572 | -192.533 | -1.250572 | -95.7666 | -1.250572 | -72.562408 | -1.250572 | -63.290136 | -1.250572 | -57.681672 | -1.250572 | -54.13998 | -1.250572 | -51.838348 | -1.250572 | -50.231904 | -1.250572 | -48.954264 | -1.250572 | -47.977244
-1.240564 | -189.784 | -1.240564 | -93.511944 | -1.240564 | -70.880816 | -1.240564 | -61.852784 | -1.240564 | -56.422816 | -1.240564 | -53.05962 | -1.240564 | -50.870724 | -1.240564 | -49.273672 | -1.240564 | -48.099372 | -1.240564 | -47.131748
-1.230556 | -186.087 | -1.230556 | -91.172736 | -1.230556 | -69.030112 | -1.230556 | -60.377864 | -1.230556 | -55.210936 | -1.230556 | -51.941688 | -1.230556 | -49.846732 | -1.230556 | -48.381204 | -1.230556 | -47.2069 | -1.230556 | -46.323828
-1.220548 | -182.389 | -1.220548 | -88.673824 | -1.220548 | -67.235784 | -1.220548 | -58.902944 | -1.220548 | -53.923904 | -1.220548 | -50.870724 | -1.220548 | -48.888504 | -1.220548 | -47.45116 | -1.220548 | -46.389588 | -1.220548 | -45.49712
-1.21054 | -177.934 | -1.21054 | -86.16552 | -1.21054 | -65.347504 | -1.21054 | -57.399836 | -1.21054 | -52.702632 | -1.21054 | -49.771576 | -1.21054 | -47.892696 | -1.21054 | -46.596268 | -1.21054 | -45.515912 | -1.21054 | -44.707992
-1.200533 | -173.384 | -1.200533 | -83.582048 | -1.200533 | -63.553176 | -1.200533 | -55.953096 | -1.200533 | -51.434388 | -1.200533 | -48.710008 | -1.200533 | -46.953256 | -1.200533 | -45.66622 | -1.200533 | -44.707992 | -1.200533 | -43.909468
-1.190525 | -168.833 | -1.190525 | -81.04556 | -1.190525 | -61.674288 | -1.190525 | -54.478176 | -1.190525 | -50.250692 | -1.190525 | -47.639044 | -1.190525 | -45.985628 | -1.190525 | -44.83012 | -1.190525 | -43.871888 | -1.190525 | -43.139124
-1.180517 | -163.62 | -1.180517 | -78.462096 | -1.180517 | -59.91754 | -1.180517 | -53.05962 | -1.180517 | -49.020024 | -1.180517 | -46.60566 | -1.180517 | -45.074372 | -1.180517 | -43.937652 | -1.180517 | -43.092152 | -1.180517 | -42.359388
-1.170509 | -158.69 | -1.170509 | -75.991368 | -1.170509 | -58.123204 | -1.170509 | -51.65046 | -1.170509 | -47.873908 | -1.170509 | -45.572276 | -1.170509 | -44.134932 | -1.170509 | -43.11094 | -1.170509 | -42.265444 | -1.170509 | -41.607836
-1.160502 | -153.476 | -1.160502 | -73.511248 | -1.160502 | -56.479184 | -1.160502 | -50.288268 | -1.160502 | -46.680816 | -1.160502 | -44.55768 | -1.160502 | -43.233068 | -1.160502 | -42.227868 | -1.160502 | -41.495104 | -1.160502 | -40.818708
-1.150494 | -148.262 | -1.150494 | -71.134456 | -1.150494 | -54.769404 | -1.150494 | -48.935476 | -1.150494 | -45.591064 | -1.150494 | -43.55248 | -1.150494 | -42.303024 | -1.150494 | -41.42934 | -1.150494 | -40.659 | -1.150494 | -40.057756
-1.140486 | -143.049 | -1.140486 | -68.795256 | -1.140486 | -53.209928 | -1.140486 | -47.64844 | -1.140486 | -44.42616 | -1.140486 | -42.57546 | -1.140486 | -41.419948 | -1.140486 | -40.536872 | -1.140486 | -39.879264 | -1.140486 | -39.268628
-1.130478 | -138.214 | -1.130478 | -66.55938 | -1.130478 | -51.603484 | -1.130478 | -46.361408 | -1.130478 | -43.364588 | -1.130478 | -41.589048 | -1.130478 | -40.4899 | -1.130478 | -39.71956 | -1.130478 | -39.033768 | -1.130478 | -38.488892
-1.12047 | -132.716168 | -1.12047 | -64.342304 | -1.12047 | -50.119168 | -1.12047 | -45.102556 | -1.12047 | -42.227868 | -1.12047 | -40.59324 | -1.12047 | -39.578644 | -1.12047 | -38.8083 | -1.12047 | -38.235244 | -1.12047 | -37.67158
-1.110463 | -127.786712 | -1.110463 | -62.219172 | -1.110463 | -48.58788 | -1.110463 | -43.843704 | -1.110463 | -41.175692 | -1.110463 | -39.588036 | -1.110463 | -38.639204 | -1.110463 | -37.962804 | -1.110463 | -37.352168 | -1.110463 | -36.854268
-1.100455 | -122.762456 | -1.100455 | -60.133608 | -1.100455 | -47.17872 | -1.100455 | -42.622432 | -1.100455 | -40.048364 | -1.100455 | -38.592232 | -1.100455 | -37.727944 | -1.100455 | -37.03276 | -1.100455 | -36.525464 | -1.100455 | -35.98998
-1.090447 | -117.927792 | -1.090447 | -58.1326 | -1.090447 | -45.703796 | -1.090447 | -41.382372 | -1.090447 | -38.9774 | -1.090447 | -37.577636 | -1.090447 | -36.732136 | -1.090447 | -36.140292 | -1.090447 | -35.576628 | -1.090447 | -35.1163
-1.080439 | -113.187928 | -1.080439 | -56.15038 | -1.080439 | -44.32282 | -1.080439 | -40.170492 | -1.080439 | -37.84068 | -1.080439 | -36.553644 | -1.080439 | -35.764512 | -1.080439 | -35.135088 | -1.080439 | -34.655976 | -1.080439 | -34.158068
-1.070432 | -107.349904 | -1.070432 | -54.224524 | -1.070432 | -42.866688 | -1.070432 | -38.921036 | -1.070432 | -36.741532 | -1.070432 | -35.48268 | -1.070432 | -34.721736 | -1.070432 | -34.17686 | -1.070432 | -33.650772 | -1.070432 | -33.228024
-1.060424 | -102.803008 | -1.060424 | -52.279884 | -1.060424 | -41.495104 | -1.060424 | -37.690368 | -1.060424 | -35.557836 | -1.060424 | -34.37414 | -1.060424 | -33.678956 | -1.060424 | -33.105898 | -1.060424 | -32.673752 | -1.060424 | -32.204032
-1.050416 | -98.378248 | -1.050416 | -50.419788 | -1.050416 | -40.038972 | -1.050416 | -36.42212 | -1.050416 | -34.411716 | -1.050416 | -33.2656 | -1.050416 | -32.56102 | -1.050416 | -32.063118 | -1.050416 | -31.574606 | -1.050416 | -31.17065
-1.040408 | -94.066216 | -1.040408 | -48.52212 | -1.040408 | -38.667388 | -1.040408 | -35.153876 | -1.040408 | -33.171658 | -1.040408 | -32.091302 | -1.040408 | -31.45248 | -1.040408 | -30.916998 | -1.040408 | -30.49425 | -1.040408 | -30.052714
-1.0304 | -89.848128 | -1.0304 | -46.690212 | -1.0304 | -37.220648 | -1.0304 | -33.83866 | -1.0304 | -31.969172 | -1.0304 | -30.907606 | -1.0304 | -30.249996 | -1.0304 | -29.78967 | -1.0304 | -29.310554 | -1.0304 | -28.934778
-1.020393 | -85.723976 | -1.020393 | -44.820724 | -1.020393 | -35.82088 | -1.020393 | -32.523442 | -1.020393 | -30.672744 | -1.020393 | -29.658148 | -1.020393 | -29.04751 | -1.020393 | -28.549608 | -1.020393 | -28.155042 | -1.020393 | -27.732294
-1.010385 | -81.72196 | -1.010385 | -43.035784 | -1.010385 | -34.336564 | -1.010385 | -31.17065 | -1.010385 | -29.413894 | -1.010385 | -28.40869 | -1.010385 | -27.78866 | -1.010385 | -27.356518 | -1.010385 | -26.896192 | -1.010385 | -26.511022
-1.000377 | -77.813888 | -1.000377 | -41.203876 | -1.000377 | -32.936796 | -1.000377 | -29.827248 | -1.000377 | -28.079886 | -1.000377 | -27.112262 | -1.000377 | -26.52981 | -1.000377 | -26.0413 | -1.000377 | -25.665524 | -1.000377 | -25.242776
-0.990369 | -74.05612 | -0.990369 | -39.437724 | -0.990369 | -31.47127 | -0.990369 | -28.455664 | -0.990369 | -26.783458 | -0.990369 | -25.815834 | -0.990369 | -25.205198 | -0.990369 | -24.78245 | -0.990369 | -24.331518 | -0.990369 | -23.97453
-0.980362 | -70.354728 | -0.980362 | -37.662184 | -0.980362 | -30.033924 | -0.980362 | -27.08408 | -0.980362 | -25.40248 | -0.980362 | -24.472434 | -0.980362 | -23.90877 | -0.980362 | -23.429656 | -0.980362 | -23.05388 | -0.980362 | -22.640526
-0.970354 | -66.784848 | -0.970354 | -35.943008 | -0.970354 | -28.549608 | -0.970354 | -25.67492 | -0.970354 | -24.068476 | -0.970354 | -23.138428 | -0.970354 | -22.527792 | -0.970354 | -22.105044 | -0.970354 | -21.663506 | -0.970354 | -21.306518
-0.960346 | -63.280732 | -0.960346 | -34.13928 | -0.960346 | -27.10287 | -0.960346 | -24.275152 | -0.960346 | -22.659314 | -0.960346 | -21.748056 | -0.960346 | -21.193786 | -0.960346 | -20.695882 | -0.960346 | -20.320106 | -0.960346 | -19.916146
-0.950338 | -59.861172 | -0.950338 | -32.438892 | -0.950338 | -25.590368 | -0.950338 | -22.847202 | -0.950338 | -21.297124 | -0.950338 | -20.357682 | -0.950338 | -19.747046 | -0.950338 | -19.324298 | -0.950338 | -18.90155 | -0.950338 | -18.553956
-0.94033 | -56.526156 | -0.94033 | -30.644562 | -0.94033 | -24.096658 | -0.94033 | -21.409858 | -0.94033 | -19.812808 | -0.94033 | -18.929732 | -0.94033 | -18.375464 | -0.94033 | -17.87756 | -0.94033 | -17.511178 | -0.94033 | -17.107218
-0.930323 | -53.219328 | -0.930323 | -28.91599 | -0.930323 | -22.555974 | -0.930323 | -19.897356 | -0.930323 | -18.413042 | -0.930323 | -17.49239 | -0.930323 | -16.881752 | -0.930323 | -16.44961 | -0.930323 | -16.026861 | -0.930323 | -15.669873
-0.920315 | -49.959464 | -0.920315 | -27.10287 | -0.920315 | -21.024686 | -0.920315 | -18.43183 | -0.920315 | -16.891146 | -0.920315 | -15.998677 | -0.920315 | -15.435012 | -0.920315 | -14.93711 | -0.920315 | -14.570728 | -0.920315 | -14.176163
-0.910307 | -46.737184 | -0.910307 | -25.383692 | -0.910307 | -19.446426 | -0.910307 | -16.909936 | -0.910307 | -15.444408 | -0.910307 | -14.523755 | -0.910307 | -13.922514 | -0.910307 | -13.499765 | -0.910307 | -13.067623 | -0.910307 | -12.720029
-0.900299 | -43.496112 | -0.900299 | -23.617542 | -0.900299 | -17.94332 | -0.900299 | -15.444408 | -0.900299 | -13.941302 | -0.900299 | -13.067623 | -0.900299 | -12.503958 | -0.900299 | -12.006054 | -0.900299 | -11.639673 | -0.900299 | -11.254502
-0.890292 | -40.1517 | -0.890292 | -21.888972 | -0.890292 | -16.402637 | -0.890292 | -13.969486 | -0.890292 | -12.569719 | -0.890292 | -11.667856 | -0.890292 | -11.076008 | -0.890292 | -10.643865 | -0.890292 | -10.211722 | -0.890292 | -9.882918
-0.880284 | -36.591224 | -0.880284 | -19.981906 | -0.880284 | -14.861955 | -0.880284 | -12.532141 | -0.880284 | -11.104191 | -0.880284 | -10.258694 | -0.880284 | -9.704424 | -0.880284 | -9.234703 | -0.880284 | -8.877716 | -0.880284 | -8.511334
-0.870276 | -32.589202 | -0.870276 | -18.018476 | -0.870276 | -13.18975 | -0.870276 | -10.953881 | -0.870276 | -9.648058 | -0.870276 | -8.82135 | -0.870276 | -8.238896 | -0.870276 | -7.820845 | -0.870276 | -7.410309 | -0.870276 | -7.092778
-0.860268 | -27.675928 | -0.860268 | -15.632296 | -0.860268 | -11.329657 | -0.860268 | -9.244098 | -0.860268 | -7.966458 | -0.860268 | -7.183904 | -0.860268 | -6.678485 | -0.860268 | -6.227553 | -0.860268 | -5.900628 | -0.860268 | -5.545519
-0.85026 | -20.442234 | -0.85026 | -12.757607 | -0.85026 | -9.074999 | -0.85026 | -7.214906 | -0.85026 | -6.099789 | -0.85026 | -5.371723 | -0.85026 | -4.857849 | -0.85026 | -4.503679 | -0.85026 | -4.127903 | -0.85026 | -3.845131
-0.840253 | -12.494564 | -0.840253 | -8.727405 | -0.840253 | -6.228493 | -0.840253 | -4.705659 | -0.840253 | -3.72958 | -0.840253 | -3.142429 | -0.840253 | -2.751622 | -0.840253 | -2.381482 | -0.840253 | -2.113742 | -0.840253 | -1.808423
-0.830245 | -6.472747 | -0.830245 | -4.039595 | -0.830245 | -2.430333 | -0.830245 | -1.308641 | -0.830245 | -0.616273 | -0.830245 | -0.137158 | -0.830245 | 0.223586 | -0.830245 | 0.462204 | -0.830245 | 0.744976 | -0.830245 | 0.95729
-0.820237 | -1.728571 | -0.820237 | 0.140916 | -0.820237 | 1.266366 | -0.820237 | 2.105287 | -0.820237 | 2.678345 | -0.820237 | 3.020302 | -0.820237 | 3.255162 | -0.820237 | 3.503175 | -0.820237 | 3.66194 | -0.820237 | 3.866738
-0.810229 | 3.015605 | -0.810229 | 3.845131 | -0.810229 | 4.604199 | -0.810229 | 5.181956 | -0.810229 | 5.497608 | -0.810229 | 5.733407 | -0.810229 | 5.915659 | -0.810229 | 6.013361 | -0.810229 | 6.175884 | -0.810229 | 6.271707
-0.800222 | 7.184844 | -0.800222 | 7.567196 | -0.800222 | 7.973973 | -0.800222 | 8.340356 | -0.800222 | 8.578035 | -0.800222 | 8.673857 | -0.800222 | 8.733982 | -0.800222 | 8.83826 | -0.800222 | 8.869261 | -0.800222 | 8.952872
-0.790214 | 10.459734 | -0.790214 | 10.82048 | -0.790214 | 11.127677 | -0.790214 | 11.346567 | -0.790214 | 11.404812 | -0.790214 | 11.466815 | -0.790214 | 11.503453 | -0.790214 | 11.483725 | -0.790214 | 11.535394 | -0.790214 | 11.528818
-0.780206 | 13.462188 | -0.780206 | 13.536403 | -0.780206 | 13.705503 | -0.780206 | 13.820115 | -0.780206 | 13.871784 | -0.780206 | 13.84548 | -0.780206 | 13.80978 | -0.780206 | 13.821054 | -0.780206 | 13.756233 | -0.780206 | 13.747777
-0.770198 | 15.920704 | -0.770198 | 15.656722 | -0.770198 | 15.838974 | -0.770198 | 15.880308 | -0.770198 | 15.823941 | -0.770198 | 15.788244 | -0.770198 | 15.769454 | -0.770198 | 15.67551 | -0.770198 | 15.651085 | -0.770198 | 15.563717
-0.76019 | 17.797706 | -0.76019 | 17.347714 | -0.76019 | 17.433204 | -0.76019 | 17.4069 | -0.76019 | 17.366504 | -0.76019 | 17.282892 | -0.76019 | 17.193646 | -0.76019 | 17.151372 | -0.76019 | 17.023608 | -0.76019 | 16.942816
-0.750183 | 19.600494 | -0.750183 | 18.641324 | -0.750183 | 18.66763 | -0.750183 | 18.588716 | -0.750183 | 18.441224 | -0.750183 | 18.349158 | -0.750183 | 18.28058 | -0.750183 | 18.141542 | -0.750183 | 18.056054 | -0.750183 | 17.904804
-0.740175 | 21.431464 | -0.740175 | 19.801534 | -0.740175 | 19.620222 | -0.740175 | 19.442668 | -0.740175 | 19.291418 | -0.740175 | 19.142046 | -0.740175 | 18.993616 | -0.740175 | 18.894036 | -0.740175 | 18.71648 | -0.740175 | 18.58402
-0.730167 | 23.72464 | -0.730167 | 20.919468 | -0.730167 | 20.538056 | -0.730167 | 20.27971 | -0.730167 | 19.996938 | -0.730167 | 19.800596 | -0.730167 | 19.666254 | -0.730167 | 19.468972 | -0.730167 | 19.329936 | -0.730167 | 19.128896
-0.720159 | 26.203824 | -0.720159 | 22.092832 | -0.720159 | 21.381674 | -0.720159 | 20.988048 | -0.720159 | 20.688366 | -0.720159 | 20.444112 | -0.720159 | 20.233676 | -0.720159 | 20.082428 | -0.720159 | 19.85696 | -0.720159 | 19.67471
-0.710152 | 28.25838 | -0.710152 | 23.031332 | -0.710152 | 22.12947 | -0.710152 | 21.67196 | -0.710152 | 21.268002 | -0.710152 | 21.006836 | -0.710152 | 20.829284 | -0.710152 | 20.60006 | -0.710152 | 20.419686 | -0.710152 | 20.170734
-0.700144 | 29.423288 | -0.700144 | 23.82704 | -0.700144 | 22.758894 | -0.700144 | 22.208382 | -0.700144 | 21.820392 | -0.700144 | 21.542318 | -0.700144 | 21.314034 | -0.700144 | 21.138358 | -0.700144 | 20.881892 | -0.700144 | 20.659244
-0.690136 | 29.752092 | -0.690136 | 24.36252 | -0.690136 | 23.32068 | -0.690136 | 22.744802 | -0.690136 | 22.27978 | -0.690136 | 21.99231 | -0.690136 | 21.80724 | -0.690136 | 21.563926 | -0.690136 | 21.35631 | -0.690136 | 21.07072
-0.680128 | 29.70512 | -0.680128 | 24.893304 | -0.680128 | 23.838312 | -0.680128 | 23.178824 | -0.680128 | 22.728832 | -0.680128 | 22.427272 | -0.680128 | 22.192412 | -0.680128 | 22.009222 | -0.680128 | 21.721752 | -0.680128 | 21.4728
-0.67012 | 29.80846 | -0.67012 | 25.364904 | -0.67012 | 24.335276 | -0.67012 | 23.644788 | -0.67012 | 23.111184 | -0.67012 | 22.788016 | -0.67012 | 22.589796 | -0.67012 | 22.336146 | -0.67012 | 22.106922 | -0.67012 | 21.79127
-0.660113 | 30.287574 | -0.660113 | 25.994328 | -0.660113 | 24.783388 | -0.660113 | 23.987684 | -0.660113 | 23.457838 | -0.660113 | 23.122458 | -0.660113 | 22.86505 | -0.660113 | 22.667768 | -0.660113 | 22.36433 | -0.660113 | 22.085316
-0.650105 | 31.17065 | -0.650105 | 26.595572 | -0.650105 | 25.130042 | -0.650105 | 24.300516 | -0.650105 | 23.693638 | -0.650105 | 23.333832 | -0.650105 | 23.1187 | -0.650105 | 22.852838 | -0.650105 | 22.61422 | -0.650105 | 22.276962
-0.640097 | 32.307372 | -0.640097 | 27.300152 | -0.640097 | 25.355508 | -0.640097 | 24.399158 | -0.640097 | 23.810128 | -0.640097 | 23.45502 | -0.640097 | 23.1854 | -0.640097 | 22.988118 | -0.640097 | 22.688436 | -0.640097 | 22.404726
-0.630089 | 33.613196 | -0.630089 | 27.87321 | -0.630089 | 25.383692 | -0.630089 | 24.376612 | -0.630089 | 23.742488 | -0.630089 | 23.379864 | -0.630089 | 23.17037 | -0.630089 | 22.921418 | -0.630089 | 22.702528 | -0.630089 | 22.390634
-0.620082 | 35.003564 | -0.620082 | 28.483848 | -0.620082 | 25.25217 | -0.620082 | 24.103234 | -0.620082 | 23.513266 | -0.620082 | 23.179764 | -0.620082 | 22.930812 | -0.620082 | 22.771106 | -0.620082 | 22.521216 | -0.620082 | 22.286356
-0.610074 | 36.591224 | -0.610074 | 28.972356 | -0.610074 | 25.01731 | -0.610074 | 23.75658 | -0.610074 | 23.128094 | -0.610074 | 22.793654 | -0.610074 | 22.612342 | -0.610074 | 22.415998 | -0.610074 | 22.275082 | -0.610074 | 22.038344
-0.600066 | 38.44192 | -0.600066 | 29.526626 | -0.600066 | 24.801238 | -0.600066 | 23.295316 | -0.600066 | 22.673406 | -0.600066 | 22.360572 | -0.600066 | 22.136044 | -0.600066 | 22.024252 | -0.600066 | 21.855152 | -0.600066 | 21.718932
-0.590058 | 40.602636 | -0.590058 | 30.015134 | -0.590058 | 24.650928 | -0.590058 | 22.948662 | -0.590058 | 22.230928 | -0.590058 | 21.873 | -0.590058 | 21.698266 | -0.590058 | 21.533864 | -0.590058 | 21.458708 | -0.590058 | 21.312156
-0.58005 | 43.157912 | -0.58005 | 30.606984 | -0.58005 | 24.63214 | -0.58005 | 22.659314 | -0.58005 | 21.883334 | -0.58005 | 21.5085 | -0.58005 | 21.249214 | -0.58005 | 21.138358 | -0.58005 | 21.013414 | -0.58005 | 20.947652
-0.570043 | 46.220488 | -0.570043 | 31.142466 | -0.570043 | 24.707296 | -0.570043 | 22.573824 | -0.570043 | 21.675718 | -0.570043 | 21.217272 | -0.570043 | 20.978652 | -0.570043 | 20.789826 | -0.570043 | 20.71655 | -0.570043 | 20.604756
-0.560035 | 49.93128 | -0.560035 | 31.762494 | -0.560035 | 24.876394 | -0.560035 | 22.548458 | -0.560035 | 21.593988 | -0.560035 | 21.114874 | -0.560035 | 20.782312 | -0.560035 | 20.619788 | -0.560035 | 20.46572 | -0.560035 | 20.398078
-0.550027 | 54.459384 | -0.550027 | 32.316766 | -0.550027 | 25.111254 | -0.550027 | 22.689376 | -0.550027 | 21.635322 | -0.550027 | 21.08387 | -0.550027 | 20.7654 | -0.550027 | 20.512692 | -0.550027 | 20.39902 | -0.550027 | 20.265618
-0.540019 | 60.406048 | -0.540019 | 32.94619 | -0.540019 | 25.411876 | -0.540019 | 22.844382 | -0.540019 | 21.761208 | -0.540019 | 21.194726 | -0.540019 | 20.787946 | -0.540019 | 20.56718 | -0.540019 | 20.373654 | -0.540019 | 20.273134
-0.530012 | 68.767072 | -0.530012 | 33.500462 | -0.530012 | 25.74068 | -0.530012 | 23.11776 | -0.530012 | 21.957552 | -0.530012 | 21.325306 | -0.530012 | 20.95141 | -0.530012 | 20.647032 | -0.530012 | 20.492024 | -0.530012 | 20.331378
-0.520004 | 80.096728 | -0.520004 | 34.092308 | -0.520004 | 26.107062 | -0.520004 | 23.377046 | -0.520004 | 22.2112 | -0.520004 | 21.57332 | -0.520004 | 21.114874 | -0.520004 | 20.848072 | -0.520004 | 20.622606 | -0.520004 | 20.492024
-0.509996 | 93.88772 | -0.509996 | 34.618396 | -0.509996 | 26.492232 | -0.509996 | 23.750944 | -0.509996 | 22.515578 | -0.509996 | 21.818514 | -0.509996 | 21.398582 | -0.509996 | 21.054748 | -0.509996 | 20.870618 | -0.509996 | 20.68461
[18 empty] | -0.499988 | 20.948592