## Sheet1
CV i vs E Scan 1 |  | CV i vs E Scan 2 |  | CV i vs E Scan 3 |  | CV i vs E Scan 4 |  | CV i vs E Scan 5 |  | CV i vs E Scan 6 |  | CV i vs E Scan 7 |  | CV i vs E Scan 8 |  | CV i vs E Scan 9 |  | CV i vs E Scan 10
V | µA | V | µA | V | µA | V | µA | V | µA | V | µA | V | µA | V | µA | V | µA | V | µA
-0.499988 | 21.424182 | -0.499988 | 21.58835 | -0.499988 | 20.372714 | -0.499988 | 20.417808 | -0.499988 | 20.439416 | -0.499988 | 20.422504 | -0.499988 | 20.432838 | -0.499988 | 20.453508 | -0.499988 | 20.420626 | -0.499988 | 20.439416
-0.509996 | 17.537492 | -0.509996 | 19.090378 | -0.509996 | 18.152816 | -0.509996 | 18.152816 | -0.509996 | 18.171606 | -0.509996 | 18.213878 | -0.509996 | 18.21106 | -0.509996 | 18.192272 | -0.509996 | 18.219516 | -0.509996 | 18.203544
-0.520004 | 15.262359 | -0.520004 | 17.151372 | -0.520004 | 16.362242 | -0.520004 | 16.432699 | -0.520004 | 16.459944 | -0.520004 | 16.44961 | -0.520004 | 16.458065 | -0.520004 | 16.483429 | -0.520004 | 16.447731 | -0.520004 | 16.467458
-0.530012 | 14.420418 | -0.530012 | 15.497016 | -0.530012 | 14.917382 | -0.530012 | 14.941807 | -0.530012 | 14.959656 | -0.530012 | 14.997234 | -0.530012 | 15.00475 | -0.530012 | 14.982202 | -0.530012 | 15.012265 | -0.530012 | 14.997234
-0.540019 | 12.926706 | -0.540019 | 14.067187 | -0.540019 | 13.583375 | -0.540019 | 13.663228 | -0.540019 | 13.698926 | -0.540019 | 13.686714 | -0.540019 | 13.69329 | -0.540019 | 13.722412 | -0.540019 | 13.690472 | -0.540019 | 13.705503
-0.550027 | 11.564517 | -0.550027 | 12.771699 | -0.550027 | 12.442894 | -0.550027 | 12.481412 | -0.550027 | 12.503958 | -0.550027 | 12.539657 | -0.550027 | 12.546233 | -0.550027 | 12.526504 | -0.550027 | 12.556567 | -0.550027 | 12.547173
-0.560035 | 10.4184 | -0.560035 | 11.61055 | -0.560035 | 11.337172 | -0.560035 | 11.426419 | -0.560035 | 11.463996 | -0.560035 | 11.454602 | -0.560035 | 11.462118 | -0.560035 | 11.487483 | -0.560035 | 11.456481 | -0.560035 | 11.472452
-0.570043 | 9.319254 | -0.570043 | 10.525495 | -0.570043 | 10.374245 | -0.570043 | 10.423096 | -0.570043 | 10.440006 | -0.570043 | 10.478524 | -0.570043 | 10.488857 | -0.570043 | 10.466311 | -0.570043 | 10.495433 | -0.570043 | 10.48322
-0.58005 | 8.357265 | -0.58005 | 9.540022 | -0.58005 | 9.407561 | -0.58005 | 9.501504 | -0.58005 | 9.535325 | -0.58005 | 9.527809 | -0.58005 | 9.531567 | -0.58005 | 9.562569 | -0.58005 | 9.528748 | -0.58005 | 9.541901
-0.590058 | 7.407491 | -0.590058 | 8.592126 | -0.590058 | 8.554549 | -0.590058 | 8.606218 | -0.590058 | 8.623127 | -0.590058 | 8.660705 | -0.590058 | 8.6701 | -0.590058 | 8.646614 | -0.590058 | 8.674797 | -0.590058 | 8.663523
-0.600066 | 6.559176 | -0.600066 | 7.722204 | -0.600066 | 7.685565 | -0.600066 | 7.777631 | -0.600066 | 7.818027 | -0.600066 | 7.810511 | -0.600066 | 7.81145 | -0.600066 | 7.836815 | -0.600066 | 7.805814 | -0.600066 | 7.817087
-0.610074 | 5.71274 | -0.610074 | 6.87107 | -0.610074 | 6.916164 | -0.610074 | 6.970651 | -0.610074 | 6.984743 | -0.610074 | 7.018563 | -0.610074 | 7.026078 | -0.610074 | 7.001652 | -0.610074 | 7.027957 | -0.610074 | 7.020441
-0.620082 | 4.947095 | -0.620082 | 6.083819 | -0.620082 | 6.113881 | -0.620082 | 6.205007 | -0.620082 | 6.244463 | -0.620082 | 6.23319 | -0.620082 | 6.23225 | -0.620082 | 6.256676 | -0.620082 | 6.228493 | -0.620082 | 6.234129
-0.630089 | 4.178632 | -0.630089 | 5.306901 | -0.630089 | 5.401785 | -0.630089 | 5.458151 | -0.630089 | 5.468485 | -0.630089 | 5.501366 | -0.630089 | 5.507942 | -0.630089 | 5.482577 | -0.630089 | 5.507942 | -0.630089 | 5.494789
-0.640097 | 3.47781 | -0.640097 | 4.584471 | -0.640097 | 4.656808 | -0.640097 | 4.746055 | -0.640097 | 4.784572 | -0.640097 | 4.773299 | -0.640097 | 4.77142 | -0.640097 | 4.793967 | -0.640097 | 4.762965 | -0.640097 | 4.767662
-0.650105 | 2.762895 | -0.650105 | 3.862041 | -0.650105 | 3.995442 | -0.650105 | 4.049929 | -0.650105 | 4.062142 | -0.650105 | 4.087507 | -0.650105 | 4.091265 | -0.650105 | 4.06496 | -0.650105 | 4.089386 | -0.650105 | 4.077173
-0.660113 | 2.103408 | -0.660113 | 3.195038 | -0.660113 | 3.293679 | -0.660113 | 3.381047 | -0.660113 | 3.418625 | -0.660113 | 3.407352 | -0.660113 | 3.400776 | -0.660113 | 3.422383 | -0.660113 | 3.390442 | -0.660113 | 3.391381
-0.67012 | 1.436405 | -0.67012 | 2.51958 | -0.67012 | 2.672709 | -0.67012 | 2.728136 | -0.67012 | 2.736591 | -0.67012 | 2.759137 | -0.67012 | 2.761016 | -0.67012 | 2.735651 | -0.67012 | 2.756319 | -0.67012 | 2.744106
-0.680128 | 0.818253 | -0.680128 | 1.899549 | -0.680128 | 2.012282 | -0.680128 | 2.100589 | -0.680128 | 2.13253 | -0.680128 | 2.117499 | -0.680128 | 2.104347 | -0.680128 | 2.125954 | -0.680128 | 2.097771 | -0.680128 | 2.097771
-0.690136 | 0.181312 | -0.690136 | 1.264487 | -0.690136 | 1.430768 | -0.690136 | 1.482437 | -0.690136 | 1.489953 | -0.690136 | 1.505923 | -0.690136 | 1.507802 | -0.690136 | 1.482437 | -0.690136 | 1.499347 | -0.690136 | 1.486195
-0.700144 | -0.404899 | -0.700144 | 0.682034 | -0.700144 | 0.80604 | -0.700144 | 0.884953 | -0.700144 | 0.915954 | -0.700144 | 0.903742 | -0.700144 | 0.886832 | -0.700144 | 0.907499 | -0.700144 | 0.876498 | -0.700144 | 0.874619
-0.710152 | -1.002665 | -0.710152 | 0.08079192 | -0.710152 | 0.256467 | -0.710152 | 0.307197 | -0.710152 | 0.307197 | -0.710152 | 0.323167 | -0.710152 | 0.327864 | -0.710152 | 0.292166 | -0.710152 | 0.312833 | -0.710152 | 0.298742
-0.720159 | -1.580233 | -0.720159 | -0.472538 | -0.720159 | -0.341017 | -0.720159 | -0.262104 | -0.720159 | -0.230163 | -0.720159 | -0.246133 | -0.720159 | -0.263982 | -0.720159 | -0.247072 | -0.720159 | -0.279953 | -0.720159 | -0.28465
-0.730167 | -2.175557 | -0.730167 | -1.037142 | -0.730167 | -0.852448 | -0.730167 | -0.804819 | -0.730167 | -0.808764 | -0.730167 | -0.798336 | -0.730167 | -0.790163 | -0.730167 | -0.825862 | -0.730167 | -0.812522 | -0.730167 | -0.823513
-0.740175 | -2.751246 | -0.740175 | -1.564263 | -0.740175 | -1.433117 | -0.740175 | -1.356834 | -0.740175 | -1.328087 | -0.740175 | -1.345185 | -0.740175 | -1.368859 | -0.740175 | -1.348473 | -0.740175 | -1.380884 | -0.740175 | -1.387648
-0.750183 | -3.365077 | -0.750183 | -2.128773 | -0.750183 | -1.945112 | -0.750183 | -1.902461 | -0.750183 | -1.901428 | -0.750183 | -1.892503 | -0.750183 | -1.887054 | -0.750183 | -1.926887 | -0.750183 | -1.91148 | -0.750183 | -1.920968
-0.76019 | -3.989805 | -0.76019 | -2.666978 | -0.76019 | -2.535926 | -0.76019 | -2.461617 | -0.76019 | -2.430239 | -0.76019 | -2.449028 | -0.76019 | -2.472326 | -0.76019 | -2.457107 | -0.76019 | -2.489612 | -0.76019 | -2.497785
-0.770198 | -4.684052 | -0.770198 | -3.249526 | -0.770198 | -3.066335 | -0.770198 | -2.9893 | -0.770198 | -3.000386 | -0.770198 | -2.99738 | -0.770198 | -3.008089 | -0.770198 | -3.013256 | -0.770198 | -3.039091 | -0.770198 | -3.051303
-0.780206 | -5.533307 | -0.780206 | -3.816948 | -0.780206 | -3.687305 | -0.780206 | -3.607453 | -0.780206 | -3.572693 | -0.780206 | -3.598997 | -0.780206 | -3.623423 | -0.780206 | -3.602755 | -0.780206 | -3.639394 | -0.780206 | -3.650667
-0.790214 | -6.809067 | -0.790214 | -4.516831 | -0.790214 | -4.330822 | -0.790214 | -4.273516 | -0.790214 | -4.276335 | -0.790214 | -4.265061 | -0.790214 | -4.256606 | -0.790214 | -4.301699 | -0.790214 | -4.289487 | -0.790214 | -4.301699
-0.800222 | -8.370418 | -0.800222 | -5.403664 | -0.800222 | -5.244898 | -0.800222 | -5.143439 | -0.800222 | -5.104921 | -0.800222 | -5.120892 | -0.800222 | -5.147196 | -0.800222 | -5.131226 | -0.800222 | -5.169743 | -0.800222 | -5.180077
-0.810229 | -10.119657 | -0.810229 | -6.725457 | -0.810229 | -6.475566 | -0.810229 | -6.376924 | -0.810229 | -6.362833 | -0.810229 | -6.347802 | -0.810229 | -6.339347 | -0.810229 | -6.38444 | -0.810229 | -6.374106 | -0.810229 | -6.391955
-0.820237 | -12.045511 | -0.820237 | -8.440876 | -0.820237 | -8.188167 | -0.820237 | -8.034098 | -0.820237 | -7.973973 | -0.820237 | -7.984308 | -0.820237 | -8.010612 | -0.820237 | -7.997459 | -0.820237 | -8.038795 | -0.820237 | -8.057584
-0.830245 | -13.985456 | -0.830245 | -10.515162 | -0.830245 | -10.127172 | -0.830245 | -9.974043 | -0.830245 | -9.9468 | -0.830245 | -9.926132 | -0.830245 | -9.916738 | -0.830245 | -9.96371 | -0.830245 | -9.96277 | -0.830245 | -9.977801
-0.840253 | -15.673631 | -0.840253 | -12.464501 | -0.840253 | -12.156365 | -0.840253 | -11.982568 | -0.840253 | -11.928081 | -0.840253 | -11.933718 | -0.840253 | -11.966598 | -0.840253 | -11.949687 | -0.840253 | -11.992902 | -0.840253 | -12.009812
-0.85026 | -17.20492 | -0.85026 | -14.095371 | -0.85026 | -13.850176 | -0.85026 | -13.746838 | -0.85026 | -13.742141 | -0.85026 | -13.725231 | -0.85026 | -13.72711 | -0.85026 | -13.778779 | -0.85026 | -13.77784 | -0.85026 | -13.798507
-0.860268 | -18.995494 | -0.860268 | -15.361736 | -0.860268 | -15.257459 | -0.860268 | -15.163515 | -0.860268 | -15.130635 | -0.860268 | -15.153181 | -0.860268 | -15.189819 | -0.860268 | -15.176667 | -0.860268 | -15.22364 | -0.860268 | -15.246186
-0.870276 | -21.325306 | -0.870276 | -16.550129 | -0.870276 | -16.395122 | -0.870276 | -16.334997 | -0.870276 | -16.344392 | -0.870276 | -16.345331 | -0.870276 | -16.338755 | -0.870276 | -16.401698 | -0.870276 | -16.399819 | -0.870276 | -16.41579
-0.880284 | -24.103234 | -0.880284 | -17.746976 | -0.880284 | -17.60888 | -0.880284 | -17.513996 | -0.880284 | -17.478298 | -0.880284 | -17.499904 | -0.880284 | -17.53842 | -0.880284 | -17.529966 | -0.880284 | -17.576 | -0.880284 | -17.596666
-0.890292 | -27.130112 | -0.890292 | -19.0885 | -0.890292 | -18.840486 | -0.890292 | -18.753118 | -0.890292 | -18.754996 | -0.890292 | -18.754996 | -0.890292 | -18.75218 | -0.890292 | -18.808546 | -0.890292 | -18.813242 | -0.890292 | -18.837668
-0.900299 | -30.268786 | -0.900299 | -20.44787 | -0.900299 | -20.19516 | -0.900299 | -20.072094 | -0.900299 | -20.027 | -0.900299 | -20.051426 | -0.900299 | -20.089004 | -0.900299 | -20.083366 | -0.900299 | -20.133158 | -0.900299 | -20.164158
-0.910307 | -33.321968 | -0.910307 | -21.848576 | -0.910307 | -21.47186 | -0.910307 | -21.366644 | -0.910307 | -21.359128 | -0.910307 | -21.361944 | -0.910307 | -21.359128 | -0.910307 | -21.427706 | -0.910307 | -21.448374 | -0.910307 | -21.4728
-0.920315 | -36.18726 | -0.920315 | -23.105548 | -0.920315 | -22.73071 | -0.920315 | -22.589796 | -0.920315 | -22.540944 | -0.920315 | -22.568188 | -0.920315 | -22.608584 | -0.920315 | -22.618918 | -0.920315 | -22.680922 | -0.920315 | -22.723196
-0.930323 | -38.780116 | -0.930323 | -24.31367 | -0.930323 | -23.813886 | -0.930323 | -23.681426 | -0.930323 | -23.676728 | -0.930323 | -23.676728 | -0.930323 | -23.68988 | -0.930323 | -23.768794 | -0.930323 | -23.801674 | -0.930323 | -23.834554
-0.94033 | -41.109932 | -0.94033 | -25.399662 | -0.94033 | -24.895182 | -0.94033 | -24.734538 | -0.94033 | -24.68099 | -0.94033 | -24.702596 | -0.94033 | -24.76366 | -0.94033 | -24.785268 | -0.94033 | -24.860424 | -0.94033 | -24.910214
-0.950338 | -43.21428 | -0.950338 | -26.557992 | -0.950338 | -25.928568 | -0.950338 | -25.759468 | -0.950338 | -25.750074 | -0.950338 | -25.750074 | -0.950338 | -25.768862 | -0.950338 | -25.862806 | -0.950338 | -25.90978 | -0.950338 | -25.966144
-0.960346 | -45.13074 | -0.960346 | -27.61956 | -0.960346 | -26.990136 | -0.960346 | -26.802248 | -0.960346 | -26.727092 | -0.960346 | -26.755276 | -0.960346 | -26.83043 | -0.960346 | -26.858614 | -0.960346 | -26.943164 | -0.960346 | -27.01832
-0.970354 | -46.896888 | -0.970354 | -28.737496 | -0.970354 | -27.995338 | -0.970354 | -27.798054 | -0.970354 | -27.769872 | -0.970354 | -27.78866 | -0.970354 | -27.816844 | -0.970354 | -27.910788 | -0.970354 | -27.967154 | -0.970354 | -28.04231
-0.980362 | -48.512724 | -0.980362 | -29.752092 | -0.980362 | -29.028722 | -0.980362 | -28.822046 | -0.980362 | -28.74689 | -0.980362 | -28.775074 | -0.980362 | -28.850228 | -0.980362 | -28.8972 | -0.980362 | -28.991146 | -0.980362 | -29.0663
-0.990369 | -49.99704 | -0.990369 | -30.841846 | -0.990369 | -30.02453 | -0.990369 | -29.78967 | -0.990369 | -29.761486 | -0.990369 | -29.77088 | -0.990369 | -29.80846 | -0.990369 | -29.921192 | -0.990369 | -29.996346 | -0.990369 | -30.062108
-1.000377 | -51.368624 | -1.000377 | -31.81886 | -1.000377 | -31.039126 | -1.000377 | -30.776082 | -1.000377 | -30.710322 | -1.000377 | -30.738504 | -1.000377 | -30.823056 | -1.000377 | -30.870024 | -1.000377 | -30.973366 | -1.000377 | -31.076702
-1.010385 | -52.608688 | -1.010385 | -32.842854 | -1.010385 | -31.959778 | -1.010385 | -31.70613 | -1.010385 | -31.66855 | -1.010385 | -31.68734 | -1.010385 | -31.734314 | -1.010385 | -31.847044 | -1.010385 | -31.931594 | -1.010385 | -32.016144
-1.020393 | -53.754808 | -1.020393 | -33.763504 | -1.020393 | -32.908614 | -1.020393 | -32.64557 | -1.020393 | -32.551626 | -1.020393 | -32.589202 | -1.020393 | -32.683146 | -1.020393 | -32.739512 | -1.020393 | -32.852246 | -1.020393 | -32.955586
-1.0304 | -54.778796 | -1.0304 | -34.71234 | -1.0304 | -33.782292 | -1.0304 | -33.509854 | -1.0304 | -33.462884 | -1.0304 | -33.491068 | -1.0304 | -33.538038 | -1.0304 | -33.650772 | -1.0304 | -33.744716 | -1.0304 | -33.819872
-1.040408 | -55.71824 | -1.040408 | -35.548444 | -1.040408 | -34.655976 | -1.040408 | -34.364748 | -1.040408 | -34.280196 | -1.040408 | -34.30838 | -1.040408 | -34.402324 | -1.040408 | -34.458692 | -1.040408 | -34.590212 | -1.040408 | -34.684156
-1.050416 | -56.535552 | -1.050416 | -36.42212 | -1.050416 | -35.445104 | -1.050416 | -35.153876 | -1.050416 | -35.097512 | -1.050416 | -35.135088 | -1.050416 | -35.172664 | -1.050416 | -35.294792 | -1.050416 | -35.398132 | -1.050416 | -35.473288
-1.060424 | -57.268316 | -1.060424 | -37.154888 | -1.060424 | -36.234236 | -1.060424 | -35.9524 | -1.060424 | -35.839668 | -1.060424 | -35.877248 | -1.060424 | -35.971192 | -1.060424 | -36.027556 | -1.060424 | -36.159076 | -1.060424 | -36.26242
-1.070432 | -57.907136 | -1.070432 | -37.925228 | -1.070432 | -36.948208 | -1.070432 | -36.656984 | -1.070432 | -36.581824 | -1.070432 | -36.610008 | -1.070432 | -36.656984 | -1.070432 | -36.779108 | -1.070432 | -36.882448 | -1.070432 | -36.948208
-1.080439 | -58.498984 | -1.080439 | -38.57344 | -1.080439 | -37.643396 | -1.080439 | -37.361564 | -1.080439 | -37.239436 | -1.080439 | -37.277016 | -1.080439 | -37.370956 | -1.080439 | -37.436716 | -1.080439 | -37.558844 | -1.080439 | -37.662184
-1.090447 | -59.00628 | -1.090447 | -39.259232 | -1.090447 | -38.263428 | -1.090447 | -37.9722 | -1.090447 | -37.897044 | -1.090447 | -37.934624 | -1.090447 | -37.9722 | -1.090447 | -38.094324 | -1.090447 | -38.197668 | -1.090447 | -38.263428
-1.100455 | -59.457212 | -1.100455 | -39.822896 | -1.100455 | -38.88346 | -1.100455 | -38.57344 | -1.100455 | -38.470104 | -1.100455 | -38.50768 | -1.100455 | -38.592232 | -1.100455 | -38.657992 | -1.100455 | -38.780116 | -1.100455 | -38.88346
-1.110463 | -59.823596 | -1.110463 | -40.433536 | -1.110463 | -39.428332 | -1.110463 | -39.11832 | -1.110463 | -39.04316 | -1.110463 | -39.071344 | -1.110463 | -39.10892 | -1.110463 | -39.231048 | -1.110463 | -39.334388 | -1.110463 | -39.400148
-1.12047 | -60.161792 | -1.12047 | -40.922044 | -1.12047 | -39.963812 | -1.12047 | -39.663192 | -1.12047 | -39.55046 | -1.12047 | -39.569248 | -1.12047 | -39.663192 | -1.12047 | -39.728952 | -1.12047 | -39.841688 | -1.12047 | -39.963812
-1.130478 | -60.424836 | -1.130478 | -41.448132 | -1.130478 | -40.433536 | -1.130478 | -40.114124 | -1.130478 | -40.038972 | -1.130478 | -40.076548 | -1.130478 | -40.114124 | -1.130478 | -40.236252 | -1.130478 | -40.339592 | -1.130478 | -40.405352
-1.140486 | -60.6503 | -1.140486 | -41.852092 | -1.140486 | -40.89386 | -1.140486 | -40.59324 | -1.140486 | -40.4899 | -1.140486 | -40.499296 | -1.140486 | -40.602636 | -1.140486 | -40.659 | -1.140486 | -40.771732 | -1.140486 | -40.89386
-1.150494 | -60.810008 | -1.150494 | -42.303024 | -1.150494 | -41.307212 | -1.150494 | -40.987804 | -1.150494 | -40.912648 | -1.150494 | -40.940832 | -1.150494 | -40.978408 | -1.150494 | -41.091144 | -1.150494 | -41.19448 | -1.150494 | -41.260244
-1.160502 | -60.96032 | -1.160502 | -42.650612 | -1.160502 | -41.711176 | -1.160502 | -41.410556 | -1.160502 | -41.307212 | -1.160502 | -41.316612 | -1.160502 | -41.410556 | -1.160502 | -41.476316 | -1.160502 | -41.579652 | -1.160502 | -41.682992
-1.170509 | -61.05426 | -1.170509 | -43.063968 | -1.170509 | -42.096344 | -1.170509 | -41.758144 | -1.170509 | -41.682992 | -1.170509 | -41.711176 | -1.170509 | -41.748752 | -1.170509 | -41.861484 | -1.170509 | -41.964824 | -1.170509 | -42.030584
-1.180517 | -61.176388 | -1.180517 | -43.402168 | -1.180517 | -42.47212 | -1.180517 | -42.1715 | -1.180517 | -42.058764 | -1.180517 | -42.058764 | -1.180517 | -42.162104 | -1.180517 | -42.218472 | -1.180517 | -42.321808 | -1.180517 | -42.434544
-1.190525 | -61.242148 | -1.190525 | -43.806128 | -1.190525 | -42.847896 | -1.190525 | -42.5097 | -1.190525 | -42.434544 | -1.190525 | -42.453332 | -1.190525 | -42.500304 | -1.190525 | -42.603644 | -1.190525 | -42.70698 | -1.190525 | -42.753956
-1.200533 | -61.364276 | -1.200533 | -44.144328 | -1.200533 | -43.233068 | -1.200533 | -42.932448 | -1.200533 | -42.81032 | -1.200533 | -42.81032 | -1.200533 | -42.904264 | -1.200533 | -42.960632 | -1.200533 | -43.054576 | -1.200533 | -43.167308
-1.21054 | -61.458224 | -1.21054 | -44.55768 | -1.21054 | -43.61824 | -1.21054 | -43.280044 | -1.21054 | -43.204884 | -1.21054 | -43.223676 | -1.21054 | -43.25186 | -1.21054 | -43.364588 | -1.21054 | -43.458536 | -1.21054 | -43.505504
-1.220548 | -61.608528 | -1.220548 | -44.924064 | -1.220548 | -44.022196 | -1.220548 | -43.730972 | -1.220548 | -43.61824 | -1.220548 | -43.599448 | -1.220548 | -43.702788 | -1.220548 | -43.74976 | -1.220548 | -43.843704 | -1.220548 | -43.965832
-1.230556 | -61.749452 | -1.230556 | -45.393784 | -1.230556 | -44.45434 | -1.230556 | -44.125536 | -1.230556 | -44.05038 | -1.230556 | -44.069172 | -1.230556 | -44.097352 | -1.230556 | -44.191296 | -1.230556 | -44.294636 | -1.230556 | -44.32282
-1.240564 | -61.956124 | -1.240564 | -45.807136 | -1.240564 | -44.914664 | -1.240564 | -44.623444 | -1.240564 | -44.510708 | -1.240564 | -44.49192 | -1.240564 | -44.59526 | -1.240564 | -44.642228 | -1.240564 | -44.736172 | -1.240564 | -44.839512
-1.250572 | -62.162804 | -1.250572 | -46.342616 | -1.250572 | -45.412572 | -1.250572 | -45.074372 | -1.250572 | -44.999216 | -1.250572 | -45.0274 | -1.250572 | -45.046188 | -1.250572 | -45.149528 | -1.250572 | -45.243472 | -1.250572 | -45.290444
-1.260579 | -62.47282 | -1.260579 | -46.821736 | -1.260579 | -45.957448 | -1.260579 | -45.66622 | -1.260579 | -45.553488 | -1.260579 | -45.534696 | -1.260579 | -45.62864 | -1.260579 | -45.675616 | -1.260579 | -45.769556 | -1.260579 | -45.8729
-1.270587 | -62.754652 | -1.270587 | -47.44176 | -1.270587 | -46.5399 | -1.270587 | -46.201704 | -1.270587 | -46.117152 | -1.270587 | -46.154728 | -1.270587 | -46.17352 | -1.270587 | -46.267464 | -1.270587 | -46.361408 | -1.270587 | -46.40838
-1.280595 | -63.13982 | -1.280595 | -48.005428 | -1.280595 | -47.15054 | -1.280595 | -46.868704 | -1.280595 | -46.746576 | -1.280595 | -46.737184 | -1.280595 | -46.821736 | -1.280595 | -46.878096 | -1.280595 | -46.953256 | -1.280595 | -47.056592
-1.290603 | -63.524988 | -1.290603 | -48.7288 | -1.290603 | -47.826932 | -1.290603 | -47.507524 | -1.290603 | -47.432368 | -1.290603 | -47.460552 | -1.290603 | -47.469944 | -1.290603 | -47.573284 | -1.290603 | -47.667228 | -1.290603 | -47.695412
-1.300611 | -64.004108 | -1.300611 | -49.423984 | -1.300611 | -48.569092 | -1.300611 | -48.306048 | -1.300611 | -48.18392 | -1.300611 | -48.165132 | -1.300611 | -48.259076 | -1.300611 | -48.315444 | -1.300611 | -48.381204 | -1.300611 | -48.48454
-1.310618 | -64.483224 | -1.310618 | -50.288268 | -1.310618 | -49.414592 | -1.310618 | -49.09518 | -1.310618 | -49.010628 | -1.310618 | -49.048204 | -1.310618 | -49.057604 | -1.310618 | -49.151548 | -1.310618 | -49.236096 | -1.310618 | -49.26428
-1.320626 | -65.084464 | -1.320626 | -51.152556 | -1.320626 | -50.335244 | -1.320626 | -50.0628 | -1.320626 | -49.950072 | -1.320626 | -49.921888 | -1.320626 | -50.015832 | -1.320626 | -50.0628 | -1.320626 | -50.147352 | -1.320626 | -50.241296
-1.330634 | -65.73268 | -1.330634 | -52.223516 | -1.330634 | -51.387416 | -1.330634 | -51.068004 | -1.330634 | -51.002244 | -1.330634 | -51.03982 | -1.330634 | -51.03982 | -1.330634 | -51.133764 | -1.330634 | -51.227712 | -1.330634 | -51.246496
-1.340642 | -66.540596 | -1.340642 | -53.36024 | -1.340642 | -52.580504 | -1.340642 | -52.326856 | -1.340642 | -52.214124 | -1.340642 | -52.18594 | -1.340642 | -52.289276 | -1.340642 | -52.345644 | -1.340642 | -52.402012 | -1.340642 | -52.505352
-1.350649 | -67.404888 | -1.350649 | -54.778796 | -1.350649 | -53.989664 | -1.350649 | -53.679652 | -1.350649 | -53.623284 | -1.350649 | -53.66086 | -1.350649 | -53.670256 | -1.350649 | -53.754808 | -1.350649 | -53.848752 | -1.350649 | -53.867536
-1.360657 | -68.541608 | -1.360657 | -56.366452 | -1.360657 | -55.633688 | -1.360657 | -55.389432 | -1.360657 | -55.295488 | -1.360657 | -55.2767 | -1.360657 | -55.389432 | -1.360657 | -55.427012 | -1.360657 | -55.492772 | -1.360657 | -55.586716
-1.370665 | -69.856824 | -1.370665 | -58.311096 | -1.370665 | -57.587724 | -1.370665 | -57.324684 | -1.370665 | -57.277708 | -1.370665 | -57.324684 | -1.370665 | -57.324684 | -1.370665 | -57.418628 | -1.370665 | -57.503176 | -1.370665 | -57.531356
-1.380673 | -71.557208 | -1.380673 | -60.603332 | -1.380673 | -59.964508 | -1.380673 | -59.767228 | -1.380673 | -59.692072 | -1.380673 | -59.68268 | -1.380673 | -59.786016 | -1.380673 | -59.842384 | -1.380673 | -59.898748 | -1.380673 | -60.002088
-1.390681 | -73.614584 | -1.390681 | -63.496808 | -1.390681 | -62.848592 | -1.390681 | -62.63252 | -1.390681 | -62.60434 | -1.390681 | -62.6701 | -1.390681 | -62.688884 | -1.390681 | -62.782832 | -1.390681 | -62.86738 | -1.390681 | -62.90496
-1.400688 | -76.320176 | -1.400688 | -66.916368 | -1.400688 | -66.39968 | -1.400688 | -66.249368 | -1.400688 | -66.211796 | -1.400688 | -66.221188 | -1.400688 | -66.343316 | -1.400688 | -66.39968 | -1.400688 | -66.46544 | -1.400688 | -66.578176
-1.390681 | -73.417304 | -1.390681 | -63.261948 | -1.390681 | -62.585552 | -1.390681 | -62.322504 | -1.390681 | -62.294324 | -1.390681 | -62.350692 | -1.390681 | -62.36948 | -1.390681 | -62.454024 | -1.390681 | -62.547972 | -1.390681 | -62.57616
-1.380673 | -71.378712 | -1.380673 | -60.462412 | -1.380673 | -59.767228 | -1.380673 | -59.532368 | -1.380673 | -59.438424 | -1.380673 | -59.429028 | -1.380673 | -59.51358 | -1.380673 | -59.569944 | -1.380673 | -59.626312 | -1.380673 | -59.720256
-1.370665 | -69.68772 | -1.370665 | -58.376856 | -1.370665 | -57.59712 | -1.370665 | -57.287104 | -1.370665 | -57.221344 | -1.370665 | -57.25892 | -1.370665 | -57.268316 | -1.370665 | -57.343468 | -1.370665 | -57.42802 | -1.370665 | -57.446808
-1.360657 | -68.363112 | -1.360657 | -56.657676 | -1.360657 | -55.877944 | -1.360657 | -55.605504 | -1.360657 | -55.492772 | -1.360657 | -55.464588 | -1.360657 | -55.54914 | -1.360657 | -55.596108 | -1.360657 | -55.652476 | -1.360657 | -55.74642
-1.350649 | -67.085468 | -1.350649 | -55.286096 | -1.350649 | -54.468784 | -1.350649 | -54.13058 | -1.350649 | -54.03664 | -1.350649 | -54.06482 | -1.350649 | -54.074216 | -1.350649 | -54.13998 | -1.350649 | -54.224524 | -1.350649 | -54.243316
-1.340642 | -65.976936 | -1.340642 | -54.046032 | -1.340642 | -53.219328 | -1.340642 | -52.937492 | -1.340642 | -52.805972 | -1.340642 | -52.768392 | -1.340642 | -52.843548 | -1.340642 | -52.899916 | -1.340642 | -52.937492 | -1.340642 | -53.031436
-1.330634 | -64.765052 | -1.330634 | -52.965676 | -1.330634 | -52.148364 | -1.330634 | -51.78198 | -1.330634 | -51.688036 | -1.330634 | -51.71622 | -1.330634 | -51.725612 | -1.330634 | -51.78198 | -1.330634 | -51.857136 | -1.330634 | -51.88532
-1.320626 | -63.63772 | -1.320626 | -51.932288 | -1.320626 | -51.124372 | -1.320626 | -50.833144 | -1.320626 | -50.692232 | -1.320626 | -50.654648 | -1.320626 | -50.729808 | -1.320626 | -50.776776 | -1.320626 | -50.823752 | -1.320626 | -50.917692
-1.310618 | -62.378872 | -1.310618 | -51.021036 | -1.310618 | -50.194324 | -1.310618 | -49.818548 | -1.310618 | -49.724604 | -1.310618 | -49.743396 | -1.310618 | -49.752788 | -1.310618 | -49.809156 | -1.310618 | -49.893704 | -1.310618 | -49.912492
-1.300611 | -61.213968 | -1.300611 | -50.081592 | -1.300611 | -49.254884 | -1.300611 | -48.973052 | -1.300611 | -48.841528 | -1.300611 | -48.79456 | -1.300611 | -48.86032 | -1.300611 | -48.916684 | -1.300611 | -48.954264 | -1.300611 | -49.048204
-1.290603 | -59.91754 | -1.290603 | -49.217308 | -1.290603 | -48.409388 | -1.290603 | -48.043008 | -1.290603 | -47.939668 | -1.290603 | -47.958456 | -1.290603 | -47.977244 | -1.290603 | -48.024216 | -1.290603 | -48.099372 | -1.290603 | -48.11816
-1.280595 | -58.715052 | -1.280595 | -48.35302 | -1.280595 | -47.545104 | -1.280595 | -47.253876 | -1.280595 | -47.122356 | -1.280595 | -47.07538 | -1.280595 | -47.14114 | -1.280595 | -47.188116 | -1.280595 | -47.225692 | -1.280595 | -47.31024
-1.270587 | -57.446808 | -1.270587 | -47.526312 | -1.270587 | -46.727788 | -1.270587 | -46.398984 | -1.270587 | -46.276856 | -1.270587 | -46.295648 | -1.270587 | -46.314436 | -1.270587 | -46.352012 | -1.270587 | -46.436564 | -1.270587 | -46.445956
-1.260579 | -56.310084 | -1.260579 | -46.699604 | -1.260579 | -45.910476 | -1.260579 | -45.619248 | -1.260579 | -45.487728 | -1.260579 | -45.450148 | -1.260579 | -45.506512 | -1.260579 | -45.553488 | -1.260579 | -45.581672 | -1.260579 | -45.685008
-1.250572 | -55.079416 | -1.250572 | -45.910476 | -1.250572 | -45.140132 | -1.250572 | -44.783144 | -1.250572 | -44.670412 | -1.250572 | -44.698596 | -1.250572 | -44.717384 | -1.250572 | -44.754964 | -1.250572 | -44.83012 | -1.250572 | -44.839512
-1.240564 | -53.97088 | -1.240564 | -45.111948 | -1.240564 | -44.341608 | -1.240564 | -44.078564 | -1.240564 | -43.937652 | -1.240564 | -43.900072 | -1.240564 | -43.965832 | -1.240564 | -44.012804 | -1.240564 | -44.031592 | -1.240564 | -44.125536
-1.230556 | -52.815364 | -1.230556 | -44.360396 | -1.230556 | -43.61824 | -1.230556 | -43.280044 | -1.230556 | -43.167308 | -1.230556 | -43.186096 | -1.230556 | -43.21428 | -1.230556 | -43.25186 | -1.230556 | -43.327012 | -1.230556 | -43.336404
-1.220548 | -51.772584 | -1.220548 | -43.599448 | -1.220548 | -42.866688 | -1.220548 | -42.584852 | -1.220548 | -42.462728 | -1.220548 | -42.425148 | -1.220548 | -42.481516 | -1.220548 | -42.537884 | -1.220548 | -42.556672 | -1.220548 | -42.64122
-1.21054 | -50.682832 | -1.21054 | -42.87608 | -1.21054 | -42.162104 | -1.21054 | -41.8333 | -1.21054 | -41.72996 | -1.21054 | -41.73936 | -1.21054 | -41.76754 | -1.21054 | -41.795724 | -1.21054 | -41.880272 | -1.21054 | -41.889668
-1.200533 | -49.687028 | -1.200533 | -42.152712 | -1.200533 | -41.42934 | -1.200533 | -41.166296 | -1.200533 | -41.044168 | -1.200533 | -41.006592 | -1.200533 | -41.06296 | -1.200533 | -41.119328 | -1.200533 | -41.138116 | -1.200533 | -41.23206
-1.190525 | -48.644248 | -1.190525 | -41.42934 | -1.190525 | -40.743548 | -1.190525 | -40.433536 | -1.190525 | -40.3208 | -1.190525 | -40.348984 | -1.190525 | -40.367776 | -1.190525 | -40.39596 | -1.190525 | -40.480504 | -1.190525 | -40.4899
-1.180517 | -47.676624 | -1.180517 | -40.705972 | -1.180517 | -40.02018 | -1.180517 | -39.757136 | -1.180517 | -39.644404 | -1.180517 | -39.606828 | -1.180517 | -39.663192 | -1.180517 | -39.710168 | -1.180517 | -39.728952 | -1.180517 | -39.822896
-1.170509 | -46.652632 | -1.170509 | -39.982604 | -1.170509 | -39.324996 | -1.170509 | -39.033768 | -1.170509 | -38.930428 | -1.170509 | -38.94922 | -1.170509 | -38.968008 | -1.170509 | -39.005584 | -1.170509 | -39.08074 | -1.170509 | -39.090136
-1.160502 | -45.694404 | -1.160502 | -39.24984 | -1.160502 | -38.592232 | -1.160502 | -38.347976 | -1.160502 | -38.244636 | -1.160502 | -38.20706 | -1.160502 | -38.263428 | -1.160502 | -38.319792 | -1.160502 | -38.33858 | -1.160502 | -38.413736
-1.150494 | -44.651624 | -1.150494 | -38.517072 | -1.150494 | -37.90644 | -1.150494 | -37.615212 | -1.150494 | -37.511876 | -1.150494 | -37.54006 | -1.150494 | -37.558844 | -1.150494 | -37.587028 | -1.150494 | -37.67158 | -1.150494 | -37.67158
-1.140486 | -43.674608 | -1.140486 | -37.784312 | -1.140486 | -37.136096 | -1.140486 | -36.901236 | -1.140486 | -36.807292 | -1.140486 | -36.769716 | -1.140486 | -36.826084 | -1.140486 | -36.882448 | -1.140486 | -36.891844 | -1.140486 | -36.976392
-1.130478 | -42.594248 | -1.130478 | -37.004576 | -1.130478 | -36.412728 | -1.130478 | -36.130896 | -1.130478 | -36.036952 | -1.130478 | -36.065136 | -1.130478 | -36.083924 | -1.130478 | -36.112108 | -1.130478 | -36.18726 | -1.130478 | -36.196656
-1.12047 | -41.570256 | -1.12047 | -36.206052 | -1.12047 | -35.595412 | -1.12047 | -35.360552 | -1.12047 | -35.276004 | -1.12047 | -35.238424 | -1.12047 | -35.2854 | -1.12047 | -35.341768 | -1.12047 | -35.360552 | -1.12047 | -35.435708
-1.110463 | -40.433536 | -1.110463 | -35.360552 | -1.110463 | -34.787496 | -1.110463 | -34.524452 | -1.110463 | -34.430508 | -1.110463 | -34.449296 | -1.110463 | -34.47748 | -1.110463 | -34.505664 | -1.110463 | -34.580816 | -1.110463 | -34.580816
-1.100455 | -39.343784 | -1.100455 | -34.496268 | -1.100455 | -33.923208 | -1.100455 | -33.70714 | -1.100455 | -33.613196 | -1.100455 | -33.585012 | -1.100455 | -33.63198 | -1.100455 | -33.688348 | -1.100455 | -33.69774 | -1.100455 | -33.782292
-1.090447 | -38.160088 | -1.090447 | -33.594404 | -1.090447 | -33.058924 | -1.090447 | -32.79588 | -1.090447 | -32.701936 | -1.090447 | -32.739512 | -1.090447 | -32.758304 | -1.090447 | -32.786486 | -1.090447 | -32.852246 | -1.090447 | -32.86164
-1.080439 | -37.004576 | -1.080439 | -32.64557 | -1.080439 | -32.100694 | -1.080439 | -31.884624 | -1.080439 | -31.809468 | -1.080439 | -31.77189 | -1.080439 | -31.81886 | -1.080439 | -31.865834 | -1.080439 | -31.884624 | -1.080439 | -31.959778
-1.070432 | -35.736332 | -1.070432 | -31.649764 | -1.070432 | -31.15186 | -1.070432 | -30.907606 | -1.070432 | -30.813662 | -1.070432 | -30.841846 | -1.070432 | -30.870024 | -1.070432 | -30.888816 | -1.070432 | -30.963972 | -1.070432 | -30.954576
-1.060424 | -34.496268 | -1.060424 | -30.625772 | -1.060424 | -30.090292 | -1.060424 | -29.902402 | -1.060424 | -29.827248 | -1.060424 | -29.78967 | -1.060424 | -29.83664 | -1.060424 | -29.883614 | -1.060424 | -29.902402 | -1.060424 | -29.968162
-1.050416 | -33.143474 | -1.050416 | -29.526626 | -1.050416 | -29.04751 | -1.050416 | -28.83144 | -1.050416 | -28.756284 | -1.050416 | -28.765678 | -1.050416 | -28.793862 | -1.050416 | -28.812652 | -1.050416 | -28.878412 | -1.050416 | -28.878412
-1.040408 | -31.828258 | -1.040408 | -28.418086 | -1.040408 | -27.920182 | -1.040408 | -27.732294 | -1.040408 | -27.675928 | -1.040408 | -27.63835 | -1.040408 | -27.675928 | -1.040408 | -27.732294 | -1.040408 | -27.74169 | -1.040408 | -27.798054
-1.0304 | -30.4097 | -1.0304 | -27.234392 | -1.0304 | -26.792854 | -1.0304 | -26.576782 | -1.0304 | -26.501626 | -1.0304 | -26.511022 | -1.0304 | -26.539204 | -1.0304 | -26.557992 | -1.0304 | -26.61436 | -1.0304 | -26.61436
-1.020393 | -29.01933 | -1.020393 | -26.022512 | -1.020393 | -25.552792 | -1.020393 | -25.393086 | -1.020393 | -25.33672 | -1.020393 | -25.289748 | -1.020393 | -25.327324 | -1.020393 | -25.383692 | -1.020393 | -25.383692 | -1.020393 | -25.440058
-1.010385 | -27.544406 | -1.010385 | -24.76366 | -1.010385 | -24.350308 | -1.010385 | -24.14363 | -1.010385 | -24.068476 | -1.010385 | -24.087264 | -1.010385 | -24.106052 | -1.010385 | -24.124842 | -1.010385 | -24.190602 | -1.010385 | -24.181208
-1.000377 | -26.12585 | -1.000377 | -23.495416 | -1.000377 | -23.05388 | -1.000377 | -22.894174 | -1.000377 | -22.847202 | -1.000377 | -22.809624 | -1.000377 | -22.847202 | -1.000377 | -22.884778 | -1.000377 | -22.894174 | -1.000377 | -22.95054
-0.990369 | -24.603956 | -0.990369 | -22.180198 | -0.990369 | -21.785632 | -0.990369 | -21.58835 | -0.990369 | -21.52259 | -0.990369 | -21.54138 | -0.990369 | -21.560168 | -0.990369 | -21.569562 | -0.990369 | -21.635322 | -0.990369 | -21.62593
-0.980362 | -23.166612 | -0.980362 | -20.846192 | -0.980362 | -20.432838 | -0.980362 | -20.282528 | -0.980362 | -20.24495 | -0.980362 | -20.19798 | -0.980362 | -20.235556 | -0.980362 | -20.282528 | -0.980362 | -20.282528 | -0.980362 | -20.3295
-0.970354 | -21.635322 | -0.970354 | -19.465214 | -0.970354 | -19.127016 | -0.970354 | -18.948522 | -0.970354 | -18.88276 | -0.970354 | -18.90155 | -0.970354 | -18.910944 | -0.970354 | -18.929732 | -0.970354 | -18.976706 | -0.970354 | -18.967312
-0.960346 | -20.169796 | -0.960346 | -18.121814 | -0.960346 | -17.736644 | -0.960346 | -17.595728 | -0.960346 | -17.55815 | -0.960346 | -17.529966 | -0.960346 | -17.548756 | -0.960346 | -17.595728 | -0.960346 | -17.586332 | -0.960346 | -17.633304
-0.950338 | -18.6479 | -0.950338 | -16.712652 | -0.950338 | -16.383848 | -0.950338 | -16.224145 | -0.950338 | -16.148988 | -0.950338 | -16.167778 | -0.950338 | -16.186566 | -0.950338 | -16.195961 | -0.950338 | -16.252326 | -0.950338 | -16.233538
-0.94033 | -17.172978 | -0.94033 | -15.312886 | -0.94033 | -14.93711 | -0.94033 | -14.814983 | -0.94033 | -14.786799 | -0.94033 | -14.749222 | -0.94033 | -14.76801 | -0.94033 | -14.814983 | -0.94033 | -14.805588 | -0.94033 | -14.85256
-0.930323 | -15.622901 | -0.930323 | -13.875541 | -0.930323 | -13.565526 | -0.930323 | -13.415215 | -0.930323 | -13.349455 | -0.930323 | -13.368243 | -0.930323 | -13.377638 | -0.930323 | -13.387033 | -0.930323 | -13.434004 | -0.930323 | -13.42461
-0.920315 | -14.138585 | -0.920315 | -12.438197 | -0.920315 | -12.090604 | -0.920315 | -11.977871 | -0.920315 | -11.949687 | -0.920315 | -11.91211 | -0.920315 | -11.930899 | -0.920315 | -11.977871 | -0.920315 | -11.959082 | -0.920315 | -12.006054
-0.910307 | -12.616691 | -0.910307 | -10.972669 | -0.910307 | -10.690837 | -0.910307 | -10.549921 | -0.910307 | -10.48416 | -0.910307 | -10.502949 | -0.910307 | -10.521737 | -0.910307 | -10.521737 | -0.910307 | -10.578104 | -0.910307 | -10.559315
-0.900299 | -11.179346 | -0.900299 | -9.572902 | -0.900299 | -9.253493 | -0.900299 | -9.150154 | -0.900299 | -9.131366 | -0.900299 | -9.103182 | -0.900299 | -9.103182 | -0.900299 | -9.150154 | -0.900299 | -9.14076 | -0.900299 | -9.178337
-0.890292 | -9.732607 | -0.890292 | -8.210713 | -0.890292 | -7.932639 | -0.890292 | -7.809571 | -0.890292 | -7.74475 | -0.890292 | -7.763539 | -0.890292 | -7.775752 | -0.890292 | -7.774812 | -0.890292 | -7.822724 | -0.890292 | -7.81239
-0.880284 | -8.342234 | -0.880284 | -6.87201 | -0.880284 | -6.572328 | -0.880284 | -6.486839 | -0.880284 | -6.469929 | -0.880284 | -6.438928 | -0.880284 | -6.450201 | -0.880284 | -6.487778 | -0.880284 | -6.472747 | -0.880284 | -6.508446
-0.870276 | -6.827856 | -0.870276 | -5.481637 | -0.870276 | -5.24208 | -0.870276 | -5.131226 | -0.870276 | -5.077678 | -0.870276 | -5.094588 | -0.870276 | -5.104921 | -0.870276 | -5.101163 | -0.870276 | -5.149075 | -0.870276 | -5.134044
-0.860268 | -5.264626 | -0.860268 | -4.016109 | -0.860268 | -3.74555 | -0.860268 | -3.671335 | -0.860268 | -3.655364 | -0.860268 | -3.630938 | -0.860268 | -3.634696 | -0.860268 | -3.677911 | -0.860268 | -3.656303 | -0.860268 | -3.691063
-0.85026 | -3.475931 | -0.85026 | -2.376785 | -0.85026 | -2.177624 | -0.85026 | -2.076164 | -0.85026 | -2.027313 | -0.85026 | -2.039526 | -0.85026 | -2.051738 | -0.85026 | -2.044223 | -0.85026 | -2.088377 | -0.85026 | -2.076164
-0.840253 | -1.353734 | -0.840253 | -0.506358 | -0.840253 | -0.279013 | -0.840253 | -0.212313 | -0.840253 | -0.205737 | -0.840253 | -0.174736 | -0.840253 | -0.179433 | -0.840253 | -0.21795 | -0.840253 | -0.195403 | -0.840253 | -0.222647
-0.830245 | 1.663749 | -0.830245 | 2.050799 | -0.830245 | 2.187018 | -0.830245 | 2.270628 | -0.830245 | 2.312903 | -0.830245 | 2.295054 | -0.830245 | 2.285659 | -0.830245 | 2.297872 | -0.830245 | 2.256537 | -0.830245 | 2.275325
-0.820237 | 4.212453 | -0.820237 | 4.57038 | -0.820237 | 4.72069 | -0.820237 | 4.757328 | -0.820237 | 4.749813 | -0.820237 | 4.774238 | -0.820237 | 4.77048 | -0.820237 | 4.736661 | -0.820237 | 4.766723 | -0.820237 | 4.739479
-0.810229 | 6.408865 | -0.810229 | 6.620239 | -0.810229 | 6.705729 | -0.810229 | 6.759277 | -0.810229 | 6.789339 | -0.810229 | 6.774308 | -0.810229 | 6.761156 | -0.810229 | 6.779944 | -0.810229 | 6.741427 | -0.810229 | 6.762095
-0.800222 | 8.725526 | -0.800222 | 8.831683 | -0.800222 | 8.93878 | -0.800222 | 8.952872 | -0.800222 | 8.935022 | -0.800222 | 8.961326 | -0.800222 | 8.956629 | -0.800222 | 8.923749 | -0.800222 | 8.957568 | -0.800222 | 8.923749
-0.790214 | 10.87121 | -0.790214 | 10.923818 | -0.790214 | 10.97173 | -0.790214 | 11.006489 | -0.790214 | 11.028097 | -0.790214 | 11.007428 | -0.790214 | 11.003671 | -0.790214 | 11.017763 | -0.790214 | 10.977367 | -0.790214 | 11.000853
-0.780206 | 12.535898 | -0.780206 | 12.66836 | -0.780206 | 12.750092 | -0.780206 | 12.754788 | -0.780206 | 12.743515 | -0.780206 | 12.756667 | -0.780206 | 12.754788 | -0.780206 | 12.729423 | -0.780206 | 12.764183 | -0.780206 | 12.73694
-0.770198 | 14.000487 | -0.770198 | 14.173344 | -0.770198 | 14.199649 | -0.770198 | 14.225014 | -0.770198 | 14.24662 | -0.770198 | 14.225014 | -0.770198 | 14.224074 | -0.770198 | 14.242862 | -0.770198 | 14.208103 | -0.770198 | 14.225953
-0.76019 | 15.13721 | -0.76019 | 15.330735 | -0.76019 | 15.394618 | -0.76019 | 15.39086 | -0.76019 | 15.367373 | -0.76019 | 15.388041 | -0.76019 | 15.394618 | -0.76019 | 15.369252 | -0.76019 | 15.400253 | -0.76019 | 15.378647
-0.750183 | 16.094502 | -0.750183 | 16.241054 | -0.750183 | 16.250447 | -0.750183 | 16.266418 | -0.750183 | 16.285208 | -0.750183 | 16.269237 | -0.750183 | 16.260783 | -0.750183 | 16.288026 | -0.750183 | 16.257963 | -0.750183 | 16.272995
-0.740175 | 16.867662 | -0.740175 | 16.930604 | -0.740175 | 16.980392 | -0.740175 | 16.96818 | -0.740175 | 16.944696 | -0.740175 | 16.961604 | -0.740175 | 16.96912 | -0.740175 | 16.949392 | -0.740175 | 16.982272 | -0.740175 | 16.963484
-0.730167 | 17.63988 | -0.730167 | 17.588212 | -0.730167 | 17.583516 | -0.730167 | 17.587274 | -0.730167 | 17.605122 | -0.730167 | 17.586332 | -0.730167 | 17.582574 | -0.730167 | 17.618274 | -0.730167 | 17.586332 | -0.730167 | 17.603242
-0.720159 | 18.370766 | -0.720159 | 18.180998 | -0.720159 | 18.218578 | -0.720159 | 18.199786 | -0.720159 | 18.167848 | -0.720159 | 18.18006 | -0.720159 | 18.200728 | -0.720159 | 18.181938 | -0.720159 | 18.217636 | -0.720159 | 18.204486
-0.710152 | 19.105408 | -0.710152 | 18.78318 | -0.710152 | 18.754996 | -0.710152 | 18.753118 | -0.710152 | 18.766272 | -0.710152 | 18.747482 | -0.710152 | 18.744664 | -0.710152 | 18.78506 | -0.710152 | 18.760634 | -0.710152 | 18.775664
-0.700144 | 19.761138 | -0.700144 | 19.30739 | -0.700144 | 19.318662 | -0.700144 | 19.292358 | -0.700144 | 19.251962 | -0.700144 | 19.267932 | -0.700144 | 19.28672 | -0.700144 | 19.276386 | -0.700144 | 19.310206 | -0.700144 | 19.30269
-0.690136 | 20.36614 | -0.690136 | 19.815626 | -0.690136 | 19.761138 | -0.690136 | 19.752684 | -0.690136 | 19.762078 | -0.690136 | 19.739532 | -0.690136 | 19.739532 | -0.690136 | 19.784624 | -0.690136 | 19.763958 | -0.690136 | 19.780866
-0.680128 | 20.891286 | -0.680128 | 20.240252 | -0.680128 | 20.224284 | -0.680128 | 20.187646 | -0.680128 | 20.14537 | -0.680128 | 20.155704 | -0.680128 | 20.176372 | -0.680128 | 20.171674 | -0.680128 | 20.207372 | -0.680128 | 20.200796
-0.67012 | 21.378856 | -0.67012 | 20.636698 | -0.67012 | 20.554966 | -0.67012 | 20.530542 | -0.67012 | 20.534298 | -0.67012 | 20.520206 | -0.67012 | 20.517388 | -0.67012 | 20.56248 | -0.67012 | 20.54745 | -0.67012 | 20.56248
-0.660113 | 21.803482 | -0.660113 | 20.926984 | -0.660113 | 20.880952 | -0.660113 | 20.83492 | -0.660113 | 20.788886 | -0.660113 | 20.79922 | -0.660113 | 20.821766 | -0.660113 | 20.81707 | -0.660113 | 20.849012 | -0.660113 | 20.847132
-0.650105 | 22.19335 | -0.650105 | 21.178754 | -0.650105 | 21.059446 | -0.650105 | 21.024686 | -0.650105 | 21.026566 | -0.650105 | 21.004958 | -0.650105 | 20.999322 | -0.650105 | 21.042536 | -0.650105 | 21.030324 | -0.650105 | 21.044414
-0.640097 | 22.528732 | -0.640097 | 21.292426 | -0.640097 | 21.20318 | -0.640097 | 21.151512 | -0.640097 | 21.10454 | -0.640097 | 21.106416 | -0.640097 | 21.128024 | -0.640097 | 21.116752 | -0.640097 | 21.149632 | -0.640097 | 21.149632
-0.630089 | 22.820898 | -0.630089 | 21.35349 | -0.630089 | 21.194726 | -0.630089 | 21.151512 | -0.630089 | 21.151512 | -0.630089 | 21.131782 | -0.630089 | 21.117692 | -0.630089 | 21.15245 | -0.630089 | 21.139298 | -0.630089 | 21.15245
-0.620082 | 23.043544 | -0.620082 | 21.267062 | -0.620082 | 21.148692 | -0.620082 | 21.08387 | -0.620082 | 21.038778 | -0.620082 | 21.03784 | -0.620082 | 21.054748 | -0.620082 | 21.030324 | -0.620082 | 21.057566 | -0.620082 | 21.058506
-0.610074 | 23.209826 | -0.610074 | 21.133662 | -0.610074 | 20.945772 | -0.610074 | 20.898802 | -0.610074 | 20.898802 | -0.610074 | 20.877194 | -0.610074 | 20.852768 | -0.610074 | 20.880012 | -0.610074 | 20.86686 | -0.610074 | 20.870618
-0.600066 | 23.276526 | -0.600066 | 20.868738 | -0.600066 | 20.728762 | -0.600066 | 20.670518 | -0.600066 | 20.624484 | -0.600066 | 20.624484 | -0.600066 | 20.630122 | -0.600066 | 20.59818 | -0.600066 | 20.619788 | -0.600066 | 20.616968
-0.590058 | 23.259616 | -0.590058 | 20.604756 | -0.590058 | 20.410292 | -0.590058 | 20.368956 | -0.590058 | 20.370836 | -0.590058 | 20.357682 | -0.590058 | 20.320106 | -0.590058 | 20.341712 | -0.590058 | 20.320106 | -0.590058 | 20.324802
-0.58005 | 23.141248 | -0.58005 | 20.276892 | -0.58005 | 20.153826 | -0.58005 | 20.107792 | -0.58005 | 20.067396 | -0.58005 | 20.069274 | -0.58005 | 20.072094 | -0.58005 | 20.030758 | -0.58005 | 20.052366 | -0.58005 | 20.049546
-0.570043 | 22.941146 | -0.570043 | 20.047668 | -0.570043 | 19.886084 | -0.570043 | 19.85978 | -0.570043 | 19.870114 | -0.570043 | 19.85884 | -0.570043 | 19.82408 | -0.570043 | 19.840052 | -0.570043 | 19.818444 | -0.570043 | 19.817504
-0.560035 | 22.679042 | -0.560035 | 19.831596 | -0.560035 | 19.753624 | -0.560035 | 19.726378 | -0.560035 | 19.692558 | -0.560035 | 19.700074 | -0.560035 | 19.705712 | -0.560035 | 19.664376 | -0.560035 | 19.682224 | -0.560035 | 19.677528
-0.550027 | 22.388756 | -0.550027 | 19.762078 | -0.550027 | 19.653102 | -0.550027 | 19.64277 | -0.550027 | 19.666254 | -0.550027 | 19.654982 | -0.550027 | 19.62304 | -0.550027 | 19.64277 | -0.550027 | 19.621162 | -0.550027 | 19.619282
-0.540019 | 22.11068 | -0.540019 | 19.719804 | -0.540019 | 19.696316 | -0.540019 | 19.685982 | -0.540019 | 19.664376 | -0.540019 | 19.670952 | -0.540019 | 19.680346 | -0.540019 | 19.64277 | -0.540019 | 19.660618 | -0.540019 | 19.65686
-0.530012 | 21.864546 | -0.530012 | 19.819384 | -0.530012 | 19.75926 | -0.530012 | 19.7602 | -0.530012 | 19.787442 | -0.530012 | 19.782746 | -0.530012 | 19.752684 | -0.530012 | 19.77805 | -0.530012 | 19.7602 | -0.530012 | 19.75832
-0.520004 | 21.697326 | -0.520004 | 19.919904 | -0.520004 | 19.937752 | -0.520004 | 19.946208 | -0.520004 | 19.92836 | -0.520004 | 19.935874 | -0.520004 | 19.952784 | -0.520004 | 19.919904 | -0.520004 | 19.933994 | -0.520004 | 19.931178
-0.509996 | 21.596806 | -0.509996 | 20.153826 | -0.509996 | 20.131278 | -0.509996 | 20.141612 | -0.509996 | 20.17919 | -0.509996 | 20.17825 | -0.509996 | 20.152884 | -0.509996 | 20.182008 | -0.509996 | 20.166038 | -0.509996 | 20.159462
[18 empty] | -0.499988 | 20.442234